## Sheet1
August 2008 - August 2025
Cement
Approval of of a type of cement pursuant to the Compulsory Specification for cement as published by Government Notice No. R. 544 (Government Gazette No. 30023) of 6 July 2007.
DATE | APPROVAL NO. | EXTENSION NO.
|  |  | Brand name | Standard designation
2008-08-22 | AZ/9085/2007/0001 | - | High Strength Cement | Portland-composite cement EN 197-1 - CEM II/A-M (S-V) 42,5 N
2008-08-22 | AZ/9085/2007/0002 | - | OPC | Portland cement EN 197-1 - CEM I 42,5 N
2008-08-22 | AZ/9085/2007/0003 | - | All Purpose Cement | Composite cement EN 197-1 - CEM V/A (S-V) 32,5 N
2008-09-10 | AZ/9085/2007/0006 | - | Rapid Hard Cement | Portland cement EN 197-1 - CEM I 52,5 N
2008-09-11 | AZ/9085/2007/0007 | - | All Purpose Cement | Composite cement EN 197-1 CEM V/A (S-V) 32,5 N
2008-09-11 | AZ/9085/2007/0008 | - | All Purpose Cement | Composite cement EN 197-1 CEM V/A (S-V) 32,5 N
2008
2008-09-16 | AZ/9085/2008/0001 | - | CBR Extra Blanc | Portland cement EN 197-1 CEM I 52,5 N
2008-09-16 | AZ/9085/2008/0002 | - | Aalborg White | Porland cement EN 197-1 CEM I 52,5 N
2008-10-24 | AZ/9085/2008/0003 | - | Birla white | Portland cement EN 197-1-CEM I 52,5 R
2008-10-29 | AZ/9085/2008/0004 | - | CIMSA | Portland-Limestone cement EN 197-1 - CEM II/B-L 42,5 R
2008-10-29 | AZ/9085/2008/0005 | - | CIMSA | Portland cement EN 197-1-CEM I 52,5 N
2008-11-07 | AZ/9085/2008/0006 | - | Superblanc | Portland-Limestone EN 197-1-CEM II/A-L 42,5 R
2008-11-18 | AZ/9085/2008/0007 | - | APC/Probuild | Composite cement EN 197-1-CEM V/A (S-V) 32,5 N
2009
2009-02-02 | AZ/9085/2008/0008 | - | Buildcrete | Portland-fly Ash Cement EN 197-1 CEM II/A-V 42,5 N
2009-02-02 | AZ/9085/2008/0009 | - | Powercrete | Portland cement EN 197-1 CEM I 42,5 N
2009-02-06 | AZ/9085/2009/0001 | - | Cemsure | Composite Cement EN 197-1 CEM V/A (V-S) 32,5 N
2009-02-18 | AZ/9085/2009/0002 | - | Aalborg White Cement for special Applications | Portland Cement EN 197-1 CEM I 52,5 N
2009-02-18 | AZ/9085/2008/0010 | - | OPC | Portland Cement EN 197-1 CEM I 42,5 N
2009-02-18 | AZ/9085/2008/0011 | - | Surebuild | Portland Limestone Cement EN 197-1 CEM II/B-L 32,5 R
2009-02-18 | AZ/9085/2008/0012 | - | Rapo | Portland Cement EN 197-1 CEM I 52,5 N
2009-02-18 | AZ/9085/2008/0013 | - | Rapo | Portland Cement EN 197-1 CEM I 42,5 R
2009-02-18 | AZ/9085/2008/0014 | - | Rapo | Portland Cement EN 197-1 CEM I 42,5 R
2009-02-18 | AZ/9085/2008/0015 | - | OPC | Portland Cement EN 197-1 CEM I 42,5 N
2009-02-18 | AZ/9085/2008/0016 | - | Surebuild | Portland Fly-ash Cement EN 197-1 CEM II/B-V 32,5 R
2009-02-18 | AZ/9085/2008/0017 | - | Rapo | Portland Cement EN 197-1 CEM I 42,5R
2009-02-18 | AZ/9085/2008/0018 | - | Surebuild | Portland Fly-ash Cement EN 197-1 CEM II/B-V 32,5R
2009-02-18 | AZ/9085/2008/0019 | - | OPC | Portland Cement EN 197-1 CEM I 42.5 N
2009-02-19 | AZ/9085/2008/0020 | - | Surebuild | Portland Limestone Cement EN 197-1 CEM II/A-L 32,5 R
2009-02-19 | AZ/9085/2008/0021 | - | Rapo | Portland Cement EN 197-1 CEM I 42,5R
2009-02-19 | AZ/9085/2008/0022 | - | OPC | Portland Cement EN 197-1 CEM I 42.5 N
2009-02-19 | AZ/9085/2008/0023 | - | OPC | Portland Cement EN 197-1 CEM I 42.5 N
2009-02-19 | AZ/9085/2008/0024 | - | Surebuild | Portland Limestone Cement EN 197-1 CEM II/B-L 32,5 R
2009-02-26 | AZ/9085/2008/0025 | - | Surebuild | Portland Composite Cement EN 197-1 CEM II/B-M (L-S) 32,5 R
2009-04-14 | AZ/9085/2008/0026 | - | Buildcrete | Pozzolanic Cement EN 197-1 CEM IV/B (V) 32.5R
2009-04-16 | AZ/9085/2009/0003 | - | Powercrete Plus | Portland-fly Ash Cement EN 197-1 CEM II/A-V 42,5 N
2009-05-05 | AZ/9085/2008/0027 | - | Rapidcem | Portland-fly Ash Cement EN 197-1 CEM II/A-V 52,5 N
2009-05-05 | AZ/9085/2008/0028 | - | Powercrete Plus | Portland-composite Cement EN 197-1 CEM II/A-M (V-L) 42,5 N
2009-05-05 | AZ/9085/2008/0029 | - | Best Build | Composite cement EN 197-1 CEM V/A (S-V) 32,5 N
2009-05-06 | AZ/9085/2008/0017 | I | Rapo | Portland Cement EN 197-1 CEM I 52,5 N
2009-05-20 | AZ/9085/2008/0030 | - | Best Build | Composite Cement EN 197-1 CEMV/A (S-V) 32,5 N
2009-05-20 | AZ/9085/2008/0031 | - | Best Build | Composite Cement EN 197-1 CEMV/A (S-V) 32,5 N
2009-05-20 | AZ/9085/2008/0032 | - | Best Build | Composite Cement EN 197-1 CEMV/A (S-V) 32,5 N
2009-06-11 | AZ/9085/2007/0033 | - | High Strength Cement | Portland-composite cement EN 197-1 - CEM II/A-M (S) 42,5 N
2009-06-24 | AZ/9085/2007/0034 | - | High Strength Cement | Portland-composite cement EN 197-1 - CEM II/A-M (L) 42,5 N
2009-06-25 | AZ/9085/2007/0035 | - | Buildcrete | Pozzolanic Cement EN 197-1 CEM IV/A (V) 32,5 R
2009-06-25 | AZ/9085/2007/0036 | - | All Purpose Cement | Portland-limestone cement EN 197-1 - CEM II/B-L 32,5 N
2009-07-06 | AZ/9085/2007/0037 | - | Pharaoh Cement | Composite cement EN 197-1 CEM V/A (S-V) 32,5 N
2009-07-06 | AZ/9085/2007/0038 | - | CIMSA | Portland Cement EN 197-1 CEM I 52,5 N
2009-07-06 | AZ/9085/2007/0039 | - | CIMSA | Portland-Limestone Cement EN 197-1 CEM II/B-L 42,5 R
2009-07-09 | AZ/9085/2009/0004 | - | Lucky cement | Portland Cement EN 197-1 CEM I 42,5 N
2009-07-10 | AZ/9085/2009/0005 | - | Lucky cement | Portland Cement EN 197-1 CEM I 42,5 N
2009-07-13 | AZ/9085/2009/0006 | - | Lucky cement | Portland Cement EN 197-1 CEM I 42,5 N
2009-07-22 | AZ/9085/2009/0007 | - | Hathi Cement | Portland Cement EN 197-1 CEM I 42,5 N
2009-07-30 | AZ/9085/2007/0040 | - | Lucky Cement | Portland Cement EN 197-1 CEM I 42,5 N
2009-07-31 | AZ/9085/2007/0041 | - | Lucky Cement | Portland Cement EN 197-1 CEM I 42,5 N
2009-07-31 | AZ/9085/2007/0042 | - | All Purpose Cement | Composite Cement EN 197-1 CEMV/A (S-V) 32,5 N
2009-07-31 | AZ/9085/2007/0043 | - | General Purpose Cement | Pozzolanic Cement EN 197-1 CEM IV(B-V) 32,5 N
2009-07-31 | AZ/9085/2007/0044 | - | Top Build Cement | Composite Cement EN 197-1 CEMV/A (S-V) 32,5 N
2009-08-03 | AZ/9085/2008/0026 | I | Civilcrete | Pozzolanic Cement EN 197-1 CEM IV/B (V) 32.5R
2009-08-03 | AZ/9085/2008/0027 | I | Rapidcem | Portland-fly Ash Cement EN 197-1 CEM II/A-V 52,5 N
2009-08-03 | AZ/9085/2008/0028 | I | Powercrete Plus & LeClassic | Portland-composite Cement EN 197-1 CEM II/A-M (V-L) 42,5 N
2009-08-11 | AZ/9085/2007/0045 | - | Lucky cement | Portland Cement EN 197-1 CEM I 42,5 N
2009-08-11 | AZ/9085/2007/0046 | - | Lucky cement | Portland Cement EN 197-1 CEM I 42,5 N
2009-08-11 | AZ/9085/2007/0047 | - | Eco Building Cement | Blastfurnace Cement EN 197-1 CEM III/A 32,5 N
2009-08-11 | AZ/9085/2007/0048 | - | Eco Building Cement | Blastfurnace Cement EN 197-1 CEM III/A 42,5 N
2009-08-14 | AZ/9085/2007/0049 | - | Power Build | Composite Cement EN 197-1 CEM V/A 32,5 N
2009-08-03 | AZ/9085/2007/0050 | - | NPC Super | Portland Cement EN 197-1 CEM I 42,5 R
2009-08-03 | AZ/9085/2007/0051 | - | NPC Premium | Portland-Slag Cement EN 197-1 CEM II/A-S 42,5 N
2009-08-03 | AZ/9085/2007/0052 | - | NPC Plus | Portland-Slag Cement EN 197-1 CEM II/B-S 42,5 N
2009-08-11 | AZ/9085/2007/0053 | - | NPC Pro | Blastfurnance Cement EN 197-1 CEM III/A 32,5 N
2009-08-11 | AZ/9085/2007/0054 | - | NPC Plus | Portland-Limestone Cement EN 197-1 CEM II/A-L 42,5 N
2009-08-11 | AZ/9085/2007/0055 | - | NPC Pro | Portland-Limestone Cement EN 197-1 CEM II/B-L 32,5 N
2009-08-12 | AZ/9085/2007/0056 | - | NPC Plus | Portland-Limestone Cement EN 197-1 CEM II/A-L 32,5 R
2009-09-14 | AZ/9085/2007/0057 | - | Best Build | Composite Cement EN 197-1 CEMV/A (S-V) 32,5 N
2009-09-30 | AZ/9085/2007/0058 | - | High Strength Cement | Portland-composite cement EN 197-1 - CEM II/A-M (V) 42,5 N
2009-10-13 | AZ/9085/2007/0059 | - | Lucky Cement | Portland Cement EN 197-1 CEM I 42,5 N
2009-10-27 | AZ/9085/2007/0060 | - | Aalborg White | Portland Cement EN 197-1 CEM I 52,5 N
2009-10-30 | AZ/9085/2007/0061 | - | Value Super Build | Composite cement EN 197-1 CEM V/A (S-V) 32,5 N
2009-11-09 | AZ/9085/2007/0062 | - | Rapid Hard Cement | Portland Cement EN 197-1 CEM I 52,5 N
2009-11-13 | AZ/9085/2007/0063 | - | Value Power Build | Portland-fly ash cement EN 197-1 CEM II/B-V 42,5 N
2009-11-18 | AZ/9085/2007/0064 | - | Guang Yu | Portland-composite Cement EN 197-1 CEM II/A-M (S-V-L) 42,5 R
2009-11-20 | AZ/9085/2007/0065 | - | NPC Plus | Portland-Slag Cement EN 197-1 CEM II/B-S 42,5 N
2009-11-20 | AZ/9085/2007/0066 | - | NPC Plus | Portland-composite Cement EN 197-1 CEM II/B-M (S-V) 42,5 N
2009-11-20 | AZ/9085/2007/0067 | - | NPC Pro | Composite Cement EN 197-1 CEM V/A 32,5 N
2009-11-20 | AZ/9085/2007/0068 | - | NPC Plus | Portland-composite Cement EN 197-1 CEM II/B-M (S-V) 42,5 N
2009-11-20 | AZ/9085/2007/0069 | - | NPC Pro | Composite Cement EN 197-1 CEM V/A (S-V) 32,5 N
2009-11-20 | AZ/9085/2007/0070 | - | NPC Premium | Portland-composite Cement EN 197-1 CEM II/A-M (S-V) 42,5 N
2009-12-02 | AZ/9085/2007/0071 | - | Multi Purpose Cement | Composite cement EN 197-1 CEM V/A (S-V) 32,5 N
2009-12-04 | AZ/9085/2007/0072 | - | Conch | Portland-composite Cement EN 197-1 CEM II/A-M (V-L) 42,5 R
2009-12-04 | AZ/9085/2007/0073 | - | NPC Pro | Blastfurnace cement EN 197-1 CEM III/A (S) 32,5 N
2009-12-10 | AZ/9085/2007/0074 | - | Lucky Cement | Portland Cement EN 197-1 CEM I 42,5 N
2009-12-11 | AZ/9085/2007/0075 | - | Guang Yu | Portland-composite Cement EN 197-1 CEM II/A-M (S-V-L) 42,5 R
2009-12-11 | AZ/9085/2007/0076 | - | Guang Yu | Portland-composite Cement EN 197-1 CEM II/A-M (S-V-L) 42,5 R
2009-12-17 | AZ/9085/2007/0077 | - | Cemsure & Calisment SWD | Composite cement EN 197-1 CEM V/A (S-V) 32,5 N
2009-12-17 | AZ/9085/2007/0078 | - | Aman Cement | Composite cement EN 197-1 CEM V/A (S-V) 32,5 N
2009-12-17 | AZ/9085/2007/0079 | - | Lucky Cement | Portland Cement EN 197-1 CEM I 42,5 N
2009-12-17 | AZ/9085/2007/0080 | - | Lucky Cement | Portland Cement EN 197-1 CEM I 42,5 N
2009-12-22 | AZ/9085/2007/0081 | - | Rhino Cement | Composite Cement EN 197-1 CEM V/A (S-V) 32,5 N
2009-12-23 | AZ/9085/2007/0082 | - | Lucky Cement | Portland Cement EN 197-1 CEM I 42,5 N
2010
2010-01-22 | AZ/9085/2007/0083 | - | Icon General Purpose | Composite Cement EN 197-1 CEM V/A (S-V) 32,5 N
2010-02-01 | AZ/9085/2007/0084 | - | Lucky Cement | Portland Cement EN 197-1 CEM I 42,5 N
2010-02-02 | AZ/9085/2007/0085 | - | Lucky Cement | Portland Cement EN 197-1 CEM I 42,5 N
2010-02-02 | AZ/9085/2007/0086 | - | Lucky Cement | Portland Cement EN 197-1 CEM I 42,5 N
2010-02-04 | AZ/9085/2007/0087 | - | Multi Purpose Cement | Masonry Cement EN 413-1 MC 22,5 X
2010-02-05 | AZ/9085/2007/0088 | - | Power Build | Composite Cement EN 197-1 CEM V/A (S-V) 32,5 N
2010-02-09 | AZ/9085/2007/0089 | - | Icon General Purpose | Masonry Cement EN 413-1 MC 22,5 X
2010-02-23 | AZ/9085/2007/0090 | - | Lucky Cement | Portland Cement EN 197-1 CEM I 42,5 N
2010-03-02 | AZ/9085/2007/0091 | - | Lucky Cement | Portland Cement EN 197-1 CEM I 42,5 N
2010-03-24 | AZ/9085/2007/0092 | - | Lucky Cement | Portland Cement EN 197-1 CEM I 42,5 N
2010-04-06 | AZ/9085/2007/0093 | - | Eco Building Cement | Blast Furnace Cement EN 197-1 CEM III/A 32,5 N
2010-04-15 | AZ/9085/2007/0094 | - | JK White Cement | Portland Cement EN 197-1 CEM I 52,5 N
2010-04-15 | AZ/9085/2007/0095 | - | JK White Cement | Portland-composite Cement EN 197-1 CEM II/A-M (P-L) 42,5 N
2010-04-21 | AZ/9085/2008/0026 | II | Leclassic | Pozzolanic Cement EN 197-1 CEM IV/B (V) 32.5R
2010-04-21 | AZ/9085/2007/0096 | - | Guang Yu | Portland-composite Cement EN 197-1 CEM II/A-M (S-V-L) 42,5 R
2010-04-22 | AZ/9085/2007/0002 | I | OPC | Portland cement EN 197-1 - CEM I 52,5 N
2010-05-21 | AZ/9085/2007/0097 | - | Guang Yu | Portland-composite Cement EN 197-1 CEM II/A-M (D-V-L) 42,5 R
2010-06-03 | AZ/9085/2007/0098 | - | Buildcrete | Pozzolanic Cement EN 197-1 CEM IV/B (V) 32.5R
2010-06-04 | AZ/9085/2007/0099 | - | Roadcem | Portland-composite Cement EN 197-1 CEM II/B-M (V-S) 32,5 N
2010-06-09 | AZ/9085/2007/0100 | - | Rapid Hard Cement | Portland Cement EN 197-1 CEM I 52,5 N
2010-06-10 | AZ/9085/2007/0101 | - | NPC Pro | Portland-fly ash cement EN 197-1 CEM II/B-V 32,5 N
2010-07-19 | AZ/9085/2008/0017 | II | Rapo | Portland Cement EN 197-1 CEM I 52,5 R
2010-07-27 | AZ/9085/2007/0102 | - | Falcon Cement | Portland Cement EN 197-1 CEM I 42,5 N
2010-07-28 | AZ/9085/2007/0103 | - | Falcon Cement | Portland Cement EN 197-1 CEM I 42,5 N
2010-07-28 | AZ/9085/2007/0104 | - | Falcon Cement | Portland Cement EN 197-1 CEM I 42,5 N
2010-07-29 | AZ/9085/2008/0029 | I | Best Build | Composite cement EN 197-1 CEM V/A (S-V) 32,5 R
2010-08-02 | AZ/9085/2007/0105 | - | Falcon Cement | Portland Cement EN 197-1 CEM I 42,5 N
2010-08-10 | AZ/9085/2008/0016 | I | Surebuild | Portland-composite Cement EN 197-1 CEM II/B-M (S-V) 32,5 R
2010-08-11 | AZ/9085/2007/0106 | - | Falcon Cement | Portland Cement EN 197-1 CEM I 42,5 N
2010-08-13 | AZ/9085/2007/0107 | - | Falcon Cement | Portland Cement EN 197-1 CEM I 42,5 N
2010-08-18 | AZ/9085/2008/0018 | I | Surebuild | Pozzolanic Cement EN 197-1 CEM IV/A (V) 32,5R
2010-08-23 | AZ/9085/2007/0108 | - | Lucky Cement | Portland Cement EN 197-1 CEM I 42,5 N
2010-08-27 | AZ/9085/2007/0109 | - | Falcon Cement | Portland Cement EN 197-1 CEM I 42,5 N
2010-08-31 | AZ/9085/2007/0110 | - | Birla white | Portland Cement EN 197-1-CEM I 52,5 R
2010-08-31 | AZ/9085/2007/0111 | - | NPC PRO | Portland-limestone Cement EN 197-1-CEM II/B-L 32,5 R
2010-09-03 | AZ/9085/2007/0112 | - | Falcon Cement | Portland Cement EN 197-1 CEM I 42,5 N
2010-09-08 | AZ/9085/2007/0113 | - | Falcon Cement | Portland Cement EN 197-1 CEM I 42,5 N
2010-09-20 | AZ/9085/2007/0114 | - | Falcon Cement | Portland Cement EN 197-1 CEM I 42,5 N
2010-09-20 | AZ/9085/2007/0115 | - | Falcon Cement | Portland Cement EN 197-1 CEM I 42,5 N
2010-09-21 | AZ/9085/2007/0116 | - | Lucky Cement | Portland Cement EN 197-1 CEM I 42,5 N
2010-09-23 | AZ/9085/2007/0117 | - | Falcon Cement | Portland Cement EN 197-1 CEM I 42,5 N
2010-09-23 | AZ/9085/2007/0118 | - | Falcon Cement | Portland Cement EN 197-1 CEM I 42,5 N
2010-09-29 | AZ/9085/2007/0119 | - | Falcon Cement | Portland Cement EN 197-1 CEM I 42,5 N
2010-10-11 | AZ/9085/2008/0012 | I | Rapo | Portland Cement EN 197-1 CEM I 52,5 R
2010-12-13 | AZ/9085/2007/0120 | - | Falcon Cement | Portland Cement EN 197-1 CEM I 42,5 N
2010-12-13 | AZ/9085/2007/0121 | - | Falcon Cement | Portland Cement EN 197-1 CEM I 42,5 N
2010-12-14 | AZ/9085/2007/0122 | - | SAC Maple Leaf Cement | Portland Cement EN 197-1 CEM I 42,5 R
2011
2011-01-13 | AZ/9085/2007/0123 | - | Falcon Cement | Portland Cement EN 197-1 CEM I 42,5 N
2011-01-20 | AZ/9085/2007/0124 | - | Lucky Cement | Portland Cement EN 197-1 CEM I 42,5 N
2011-01-21 | AZ/9085/2007/0125 | - | Elephant Cement | Portland Cement EN 197-1 CEM I 42,5 N
2011-01-26 | AZ/9085/2007/0126 | - | Powercrete Plus | Portland-fly Ash Cement EN 197-1 CEM II/A-V 42,5 N
2011-02-02 | AZ/9085/2007/0127 | - | Lucky Cement | Portland Cement EN 197-1 CEM I 42,5 N
2011-02-07 | AZ/9085/2007/0128 | - | OPC | Portland Cement EN 197-1 CEM I 42,5 N
2011-02-07 | AZ/9085/2007/0129 | - | Lucky Cement | Portland Cement EN 197-1 CEM I 42,5 N
2011-03-01 | AZ/9085/2007/0130 | - | Falcon Cement | Portland Cement EN 197-1 CEM I 42,5 N
2011-03-04 | AZ/9085/2007/0131 | - | Buildcrete | Portland-limestone Cement EN 197-1 CEM II/B-L 32,5 R
2011-03-04 | AZ/9085/2007/0132 | - | Falcon Cement | Portland Cement EN 197-1 CEM I 42,5 N
2011-03-14 | AZ/9085/2007/0133 | - | Falcon Cement | Portland Cement EN 197-1 CEM I 42,5 N
2011-03-14 | AZ/9085/2007/0134 | - | Falcon Cement | Portland Cement EN 197-1 CEM I 42,5 N
2011-03-15 | AZ/9085/2007/0135 | - | Falcon Cement | Portland Cement EN 197-1 CEM I 42,5 N
2011-03-16 | AZ/9085/2007/0136 | - | Falcon Cement | Portland Cement EN 197-1 CEM I 42,5 N
2011-03-23 | AZ/9085/2007/0137 | - | Falcon Cement | Portland Cement EN-197-1 CEM I 42,5 N
2011-03-24 | AZ/9085/2007/0138 | - | Falcon Cement | Portland Cement EN-197-1 CEM I 42,5 N
2011-03-29 | AZ/9085/2007/0139 | - | Falcon Cement | Portland Cement EN-197-1 CEM I 42,5 N
2011-04-05 | AZ/9085/2007/0140 | - | Falcon Cement | Portland Cement EN-197-1 CEM I 42,5 N
2011-04-08 | AZ/9085/2007/0141 | - | Falcon Cement | Portland Cement EN-197-1 CEM I 42,5 N
2011-04-20 | AZ/9085/2007/0142 | - | Falcon Cement | Portland Cement EN-197-1 CEM I 42,5 N
2011-05-04 | AZ/9085/2007/0143 | - | Falcon Cement | Portland Cement EN-197-1 CEM I 42,5 N
2011-05-09 | AZ/9085/2007/0144 | - | Falcon Cement | Portland Cement EN-197-1 CEM I 42,5 N
2011-05-11 | AZ/9085/2007/0145 | - | Falcon Cement | Portland Cement EN-197-1 CEM I 42,5 N
2011-05-12 | AZ/9085/2007/0146 | - | Falcon Cement | Portland Cement EN-197-1 CEM I 42,5 N
2011-05-19 | AZ/9085/2007/0147 | - | Falcon Cement | Portland Cement EN-197-1 CEM I 42,5 N
2011-06-14 | AZ/9085/2007/0148 | - | Falcon Cement | Portland Cement EN-197-1 CEM I 42,5 N
2011-06-14 | AZ/9085/2007/0149 | - | Lucky Cement | Portland Cement EN 197-1 CEM I 42,5 N
2011-06-22 | AZ/9085/2007/0150 | - | Falcon Cement | Portland Cement EN 197-1 CEM I 42,5 N
2011-06-24 | AZ/9085/2007/0151 | - | IDM Best Build | Composite Cement EN 197-1 CEM V/A (S-V) 32,5 N
2011-06-24 | AZ/9085/2007/0152 | - | Falcon Cement | Portland Cement EN 197-1 CEM I 42,5 N
2011-06-27 | AZ/9085/2007/0153 | - | Hathi Cement | Portland Cement EN 197-1 CEM I 42,5 N
2011-07-08 | AZ/9085/2007/0154 | - | Sanghi Cement | Portland Cement EN 197-1 CEM I 42,5 N
2011-07-15 | AZ/9085/2007/0155 | - | Falcon Cement | Portland Cement EN 197-1 CEM I 42,5 N
2011-07-19 | AZ/9085/2007/0156 | - | Falcon Cement | Portland Cement EN 197-1 CEM I 42,5 N
2011-07-29 | AZ/9085/2007/0157 | - | Falcon Cement | Portland Cement EN 197-1 CEM I 42,5 N
2011-08-10 | AZ/9085/2007/0158 | - | Sanghi Cement | Portland Cement EN 197-1 CEM I 42,5 N
2011-08-10 | AZ/9085/2007/0159 | - | Lucky Cement | Portland Cement EN 197-1 CEM I 42,5 N
2011-08-15 | AZ/9085/2008/0018 | I | Surebuild | Portland-fly ash Cement EN 197-1 CEM II/B-V 42,5 N
2011-08-15 | AZ/9085/2008/0016 | II | Surebuild | Portland-composite Cement EN 197-1 CEM II/B-M (S-V) 42,5 N
2011-08-15 | AZ/9085/2008/0011 | I | Surebuild | Portland-limestone Cement EN 197-1 CEM II/B-L 42,5 N
2011-08-15 | AZ/9085/2008/0023 | I | OPC | Portland Cement EN 197-1 CEM I 52,5 N
2011-08-15 | AZ/9085/2008/0024 | I | Surebuild | Portland-limestone Cement EN 197-1 CEM II/A-L 42,5 N
2011-08-19 | AZ/9085/2007/0160 | - | Lucky Cement | Portland Cement EN 197-1 CEM I 42,5 N
2011-08-19 | AZ/9085/2007/0161 | - | Sanghi Cement | Portland Cement EN 197-1 CEM I 42,5 N
2011-08-24 | AZ/9085/2008/0015 | I | OPC | Portland Cement EN 197-1 CEM I 52,5 N
2011-08-25 | AZ/9085/2007/0162 | - | Falcon Cement | Portland Cement EN 197-1 CEM I 42,5 N
2011-08-25 | AZ/9085/2007/0163 | - | Sanghi Cement | Portland Cement EN 197-1 CEM I 42,5 N
2011-08-31 | AZ/9085/2007/0164 | - | Durabuild | Pozzolanic Cement EN 197-1 CEM IV/B (V) 32.5 N
2011-09-06 | AZ/9085/2007/0003 | I | Builders Pride General Purpose Cement | Composite Cement EN 197-1 CEM V/A (S-V) 32,5 N
2011-09-07 | AZ/9085/2007/0165 | - | Falcon Cement | Portland Cement EN 197-1 CEM I 42,5 N
2011-09-15 | AZ/9085/2007/0036 | I | Builders Pride General Purpose Cement | Portland-limestone Cement EN 197-1 CEM II/B-L 32,5 N
2011-09-15 | AZ/9085/2007/0166 | - | Falcon Cement | Portland Cement EN 197-1 CEM I 42,5 N
2011-09-20 | AZ/9085/2007/0151 | I | Build It | Composite Cement EN 197-1 CEM V/A (S-V) 32,5 N
2011-09-20 | AZ/9085/2008/0032 | I | Build It | Composite Cement EN 197-1 CEMV/A (S-V) 32,5 N
2011-09-28 | AZ/9085/2008/0030 | I | Build It | Composite Cement EN 197-1 CEMV/A (S-V) 32,5 N
2011-09-30 | AZ/9085/2007/0167 | - | Falcon Cement | Portland Cement EN 197-1 CEM I 42,5 N
2011-10-14 | AZ/9085/2007/0168 | - | Lucky Cement | Portland Cement EN 197-1 CEM I 42,5 N
2011-10-21 | AZ/9085/2007/0169 | - | Falcon Cement | Portland Cement EN 197-1 CEM I 42,5 N
2011-10-25 | AZ/9085/2007/0077 | I | Cal-Cement / Cemsure | Composite Cement EN 197-1 CEM V/A (S-V) 32,5 N
2011-10-25 | AZ/9085/2009/0001 | I | Cemsure | Composite Cement EN 197-1 CEM V/A (S-V) 32,5 N
2011-10-27 | AZ/9085/2007/0042 | I | Trojan All Purpose Cement / Cemsure | Composite Cement EN 197-1 CEM V/A (S-V) 32,5 N
2011-10-27 | AZ/9085/2007/0170 | - | Kwikbuild Cement | Pozzolanic Cement EN 197-1 CEM IV/B (V) 32,5 R
2011-11-02 | AZ/9085/2008/0010 | I | OPC | Portland Cement EN 197-1 CEM I 52,5 N
2011-11-03 | AZ/9085/2007/0171 | - | Askari Cement | Portland Cement EN 197-1 CEM I 42,5 N
2011-11-03 | AZ/9085/2007/0172 | - | Falcon Cement | Portland Cement EN 197-1 CEM I 42,5 N
2011-11-11 | AZ/9085/2007/0173 | - | Durabuild | Pozzolanic Cement EN 197-1 CEM IV/B (V) 32,5 N
2011-11-11 | AZ/9085/2007/0174 | - | Falcon Cement | Portland Cement EN 197-1 CEM I 42,5 N
2011-11-28 | AZ/9085/2008/0022 | I | OPC | Portland Cement EN 197-1 CEM I 52,5 N
2011-11-28 | AZ/9085/2008/0019 | I | OPC | Portland Cement EN 197-1 CEM I 52,5 N
2011-11-28 | AZ/9085/2007/0007 | I | Builders Pride General Purpose Cement | Composite cement EN 197-1 CEM V/A (S-V) 32,5 N
2011-11-29 | AZ/9085/2008/0025 | I | Surebuild | Portland-Composite Cement EN 197-1 CEM II/B-M (L-S) 42,5 N
2011-11-29 | AZ/9085/2008/0013 | I | OPC | Portland Cement EN 197-1 CEM I 52,5 N
2011-12-12 | AZ/9085/2007/0175 | - | Best Build / Build It | Portland-Composite Cement EN 197-1 CEM II/B-M (L-S) 32,5 N
2011-12-13 | AZ/9085/2007/0008 | I | Builders Pride General Purpose Cement | Composite cement EN 197-1 CEM V/A (S-V) 32,5 N
2012
2012-02-08 | AZ/9085/2007/0176 | - | Bestway Cement | Portland Cement EN 197-1 CEM I 42,5 N
2012-02-10 | AZ/9085/2007/0177 | - | Bestway Cement | Portland Cement EN 197-1 CEM I 42,5 N
2012-02-14 | AZ/9085/2007/0178 | - | Unicem | Portland-Limestone Cement EN 197-1 CEM II/B-L 32,5 R
2012-02-21 | AZ/9085/2007/0057 | I | Build It | Composite Cement EN 197-1 CEM V/A (S-V) 32,5 N
2012-02-23 | AZ/9085/2008/0031 | I | Build It | Composite Cement EN 197-1 CEM V/A (S-V) 32,5 N
2012-03-05 | AZ/9085/2007/0179 | - | Falcon Cement | Portland Cement EN 197-1 CEM I 42,5 N
2012-03-06 | AZ/9085/2007/0170 | I | Hyperbuild Cement | Pozzolanic Cement EN 197-1 CEM IV/B (V) 32,5 R
2012-03-26 | AZ/9085/2007/0180 | - | Masonry Cement | Masonry Cement EN 413-1 MC 22,5 X
2012-04-04 | AZ/9085/2007/0181 | - | NPC PRO/ Build | Pozzolanic Cement EN 197-1 CEM IV/B (V) 32,5 N
2012-04-04 | AZ/9085/2007/0182 | - | NPC PRO/ Build | Composite Cement EN 197-1 CEM V/B (S-V) 32,5 N
2012-04-04 | AZ/9085/2007/0183 | - | NPC PRO/ Build | Pozzolanic Cement EN 197-1 CEM IV/B (V) 32,5 N
2012-04-04 | AZ/9085/2007/0184 | - | NPC PRO/ Build | Composite Cement EN 197-1 CEM V/B (S-V) 32,5 N
2012-04-05 | AZ/9085/2007/0036 | II | All Purpose Cement | Portland-limestone Cement EN 197-1 CEM II/B-L 32,5 R
2012-04-10 | AZ/9085/2007/0001 | I | High Strength Cement | Portland-composite Cement EN 197-1 CEM II/A-M (V-L) 42,5 R
2012-04-10 | AZ/9085/2007/0003 | II | All Purpose Cement | Composite Cement EN 197-1 CEM V/A (S-V) 32,5 R
2012-04-10 | AZ/9085/2007/0006 | I | Rapid Hard Cement | Portland Cement EN 197-1 CEM I 52,5 R
2012-04-10 | AZ/9085/2007/0093 | I | Eco Building Cement | Blastfurnace Cement EN 197-1 CEM III/A 42,5 N
2012-04-11 | AZ/9085/2007/0008 | II | All Purpose Cement | Composite Cement EN 197-1 CEM V/A (S-V) 32,5 R
2012-04-11 | AZ/9085/2007/0100 | I | Rapid Hard Cement | Portland Cement EN 197-1 CEM I 52,5 R
2012-11-04 | AZ/9085/2007/0058 | I | High Strength Cement | Portland-composite Cement EN 197-1 CEM II/A-M (V-L) 42,5 R
2012-04-18 | AZ/9085/2007/0125 | I | Alpine Cement | Portland Cement EN 197-1 CEM I 42,5 N
2012-05-03 | AZ/9085/2007/0007 | II | All Purpose Cement | Composite Cement EN 197-1 CEM V/A (S-V) 32,5 R
2012-05-03 | AZ/9085/2007/0033 | I | High Strength Cement | Portland-composite Cement EN 197-1 CEM II/A-M (V-L) 42,5 R
2012-05-07 | AZ/9085/2007/0185 | - | Botcem Cement | Portland-fly ash cement EN 197-1 CEM II/B-V 32,5 N
2012-05-09 | AZ/9085/2007/0186 | - | Sanghi Cement | Portland Cement EN 197-1 CEM I 42.5 N
2012-05-09 | AZ/9085/2007/0187 | - | Sanghi Cement | Portland Cement EN 197-1 CEM I 42.5 N
2012-05-15 | AZ/9085/2009/0003 | I | Powercrete Plus | Portland-fly ash Cement EN 197-1 CEM II/A-V 42,5 R
2012-05-15 | AZ/9085/2007/0188 | - | OBRAS | Portland-limestone Cement EN 197-1 CEM II/B-L 32,5 N
2012-05-21 | AZ/9085/2007/0189 | - | Campha Cement | Portland-composite Cement EN 197-1 CEM II/A-M 42,5 N
2012-05-28 | AZ/9085/2007/0190 | - | Bestway Cement | Portland Cement EN 197-1 CEM I 42.5 N
2012-06-13 | AZ/9085/2007/0191 | - | Bestway Cement | Portland Cement EN 197-1 CEM I 42.5 N
2012-06-15 | AZ/9085/2007/0034 | I | High Strength Cement | Portland-composite Cement EN 197-1 CEM II/A-M (L) 42,5 R
2012-06-15 | AZ/9085/2007/0036 | III | Roadstab Cement | Portland-limestone Cement EN 197-1 CEM II/B-L 32,5 N
2012-06-19 | AZ/9085/2007/0003 | III | Roadstab Cement | Composite Cement EN 197-1 CEM V/A (S-V) 32,5 N
2012-06-20 | AZ/9085/2007/0053 | I | Build Cement | Blastfurnace Cement EN 197-1 CEM III/A 32,5 N
2012-06-20 | AZ/9085/2007/0067 | I | Build Cement | Composite Cement EN 197-1 CEM V/A (S-V) 32,5 N
2012-06-20 | AZ/9085/2007/0055 | I | Build Cement | Portland-limestone Cement EN 197-1 CEM II/B-L 32,5 N
2012-06-20 | AZ/9085/2007/0192 | - | Plus Cement | Portland-fly Ash Cement EN 197-1 CEM II/A-V 42,5 N
2012-06-20 | AZ/9085/2007/0193 | - | Pro Cement | Portland-fly Ash Cement EN 197-1 CEM II/B-V 32,5 N
2012-06-20 | AZ/9085/2007/0194 | - | Plus Cement | Portland-fly Ash Cement EN 197-1 CEM II/A-V 42,5 N
2012-07-03 | AZ/9085/2007/0195 | - | Bestway Cement | Portland Cement EN 197-1 CEM I 42.5 N
2012-07-19 | AZ/9085/2007/0196 | - | Aman Cement | Composite Cement EN 197-1 CEM V/A (S-V) 32,5 N
2012-07-20 | AZ/9085/2007/0048 | I | Eco Building Cement | Blastfurnace Cement EN 197-1 CEM III/A 42,5 N
2012-07-25 | AZ/9085/2008/0028 | II | Powercrete Plus | Portland-composite Cement EN 197-1 CEM II/A-M (V-L) 42,5 R
2012-08-20 | AZ/9085/2007/0131 | I | Durabuild | Portland-limestone Cement EN 197-1 CEM II/B-L 32,5 N
2012-08-22 | AZ/9085/2007/0197 | - | Bestway Cement/Super Cement | Portland Cement EN 197-1 CEM I 42.5 N
2012-08-22 | AZ/9085/2007/0198 | - | Bestway Cement | Portland Cement EN 197-1 CEM I 42.5 N
2012-09-06 | AZ/9085/2007/0199 | - | SAC Maple Leaf Cement | Portland Cement EN 197-1 CEM I 42.5 R
2012-09-19 | AZ/9085/2007/0170 | II | Kwikbuild Cement | Composite Cement EN 197-1 CEM V/A (S-V) 32,5 R
2012-09-20 | AZ/9085/2007/0200 | - | Best Build / Build It | Portland-Limestone Cement EN 197-1 CEM II/A-L 32,5 N
2012-09-21 | AZ/9085/2007/ 0201 | - | Royal Cement | Portland White Cement EN 197-1 CEM I 52,5 N
2012-09-25 | AZ/9085/2007/0202 | - | Fauji Cement | Odinary Portland Cemnt EN197-CEM I 42.5N
2012-09-27 | AZ/9085/2007/0203 | - | Bestway Cement | Portland Cement EN-197-1 CEM I 42,5 N
2012-10-10 | AZ/9085/2007/0204 | - | Black Bull | Portland Cement EN-197-1 CEM I 42,5 N
2012-10-16 | AZ/9085/2007/0205 | - | Power Cement | Portland Cement EN-197-1 CEM I 42,5 N
2012-10-23 | AZ/9085/2008/0023 | II | OPC/ Premio | Portland Cement EN-197-1 CEM I 52,5 N
2012-10-23 | AZ/9085/2008/0024 | II | Surebuild/ Forca | Portland-Limestone Cement EN 197-1 CEM II/A-L 42,5 N
2012-10-25 | AZ/9085/2008/0011 | II | Surebuild/ Forca | Portland-Limestone Cement EN 197-1 CEM II/B-L 42,5 N
2012-10-25 | AZ/9085/2007/0178 | I | Unicem/Obras/Sureroad/Botcem | Portland-Limestone Cement EN 197-1 CEM II/B-L 32,5 N
2012-10-25 | AZ/9085/2007/0188 | I | Obras/Sureroad | Portland-Limestone Cement EN 197-1 CEM II/B-L 32,5 N
2012-10-30 | AZ/9085/2008/0010 | II | OPC/ Premio | Portland Cement EN-197-1 CEM I 52,5 N
2012-08-11 | AZ/9085/2008/0025 | II | Surebuild/Sureroad | Portland-Composite Cement EN 197-1 CEM II/B-M (L-S) 32,5 N
2012-09-11 | AZ/9085/2007/0206 | - | SAC White Cement | Portland Cement EN-197-1 CEM I 42,5 N
2012-12-11 | AZ/9085/2007/0131 | II | Roadcem | Portland-Limestone Cement EN 197-1 CEM II/B-L 32,5 N
2012-11-12 | AZ/9085/2008/0020 | I | Surebuild/ Sureroad | Portland-Limestone Cement EN 197-1 CEM II/A-L 32,5 N
2013
2013-08-02 | AZ/9085/2007/0207 | - | Falcon Cement | Portland Cement EN 197-1 CEM I 42,5 N
2013-02-26 | AZ/9085/2007/0208 | - | Lucky Cement | Portland Cement EN 197-1 CEM I 42,5 N
2013-03-20 | AZ/9085/2007/0209 | - | All Purpose Cement | Blastfurnace Cement EN 197-1 CEM III/A 32,5 R
2013-03-25 | AZ/9085/2007/0210 | - | Sureroad | Portland-Composite Cement EN 197-1 CEM II/B-M (S-V) 32,5 N
2013-03-27 | AZ/9085/2007/0211 | - | Lucky Cement | Portland Cement EN 197-1 CEM I 42,5 N
2013-04-24 | AZ/9085/2007/0212 | - | Sureroad | Portland-fly Ash Cement EN 197-1 CEM II/B-V 32,5 N
2013-04-25 | AZ/9085/2007/0213 | - | BB Cement | Masonry Cement EN 413-1 MC 22,5 X
2013-04-25 | AZ/9085/2007/0214 | - | Alpine Cement | Portland Cement EN 197-1 CEM I 42,5 N & CEM I 42,5 R
2013-09-05 | AZ/9085/2007/0007 | III | Star Cement | Composite Cement EN 197-1 CEM V/A (S-V) 32,5 N
2013-05-15 | AZ/9085/2007/0125 | II | Alpine Cement | Portland Cement EN 197-1 CEM I 42,5 R
2013-05-20 | AZ/9085/2007/0003 | IV | Star Cement | Composite Cement EN 197-1 CEM V/A (S-V) 32,5 N
2013-05-21 | AZ/9085/2007/0215 | - | Conch Cement | Portland-Composite Cement EN 197-1 CEM II/A-M 42,5 R
2013-05-21 | AZ/9085/2007/0216 | - | Conch Cement | Portland-Composite Cement EN 197-1 CEM II/B-M 32,5 R
2013-05-27 | AZ/9085/2007/0008 | III | Star Cement | Composite Cement EN 197-1 CEM V/A (S-V) 32,5 N
2013-05-30 | AZ/9085/2007/0036 | IV | Star Cement | Portland-Limestone Cement EN 197-1 CEM II/B-L 32,5 N
2013-03-07 | AZ/9085/2007/0069 | I | Original Blue/ 32,5 N/ Original Build/ NPC CM | Composite Cement EN 197-1 CEM V/A (S-V) 32,5 N
2013-03-07 | AZ/9085/2007/0068 | I | Original Black/ 42,5 N | Portland-Composite Cement EN 197-1 CEM II/B-M (S-V) 42,5 N
2013-03-07 | AZ/9085/2007/0053 | II | Original Blue/ 32,5 N/ Original Build | Blastfurnace Cement EN 197-1 CEM III/A 32,5 N
2013-03-07 | AZ/9085/2007/0052 | I | Original Black/ 42,5 N/ Original PRO-R | Portland-Slag Cement EN 197-1 CEM II/B-S 42,5 N
2013-04-07 | AZ/9085/2007/0073 | I | Original Blue/ 32,5 N/ Original Build | Blastfurnace Cement EN 197-1 CEM III/A (S) 32,5 N
2013-04-07 | AZ/9085/2007/0067 | II | Original Blue/ 32,5 N/ Original Build/ NPC CM | Composite Cement EN 197-1 CEM V/A (S-V) 32,5 N
2013-04-07 | AZ/9085/2007/0066 | I | Original Black/ 42,5 N/ Original PRO-R | Portland-Composite Cement EN 197-1 CEM II/B-M (S-V) 42,5 N
2013-04-07 | AZ/9085/2007/0065 | I | Original Black/ 42,5 N/ Original PRO-R | Portland-Slag Cement EN 197-1 CEM II/B-S (S) 42,5 N
2013-05-07 | AZ/9085/2007/0054 | I | Original Black/ 42,5 N | Portland-Limestone Cement EN 197-1 CEM II/A-L 42,5 N
2013-05-07 | AZ/9085/2007/0056 | I | Original Black | Portland-Limestone Cement EN 197-1 CEM II/A-L 32,5 R
2013-05-07 | AZ/9085/2007/0055 | II | Original Blue/ 32,5 N/ Original Build/ NPC CM | Portland-Limestone Cement EN 197-1 CEM II/B-L 32,5 N
2013-05-07 | AZ/9085/2007/0111 | I | Original Blue/ Original PRO-R/ PRO-R | Portland-Limestone Cement EN 197-1 CEM II/B-L 32,5 R
2013-09-07 | AZ/9085/2007/0217 | - | Song Gianh Cement | Portland Cement EN 197-1 CEM I 42,5 N
2013-07-25 | AZ/9085/2007/0003 | V | All Purpose Cement | Composite Cement EN 197-1 CEM V/A (S-V) 42,5 N
2013-07-25 | AZ/9085/2007/0008 | IV | All Purpose Cement | Composite Cement EN 197-1 CEM V/A (S-V) 42,5 N
2013-07-26 | AZ/9085/2007/0007 | IV | All Purpose Cement | Composite Cement EN 197-1 CEM V/A (S-V) 42,5 N
2013-07-26 | AZ/9085/2007/0034 | II | High Strength Cement | Portland-Composite Cement EN 197-1 CEM II/A-M (L) 52,5 N
2013-07-26 | AZ/9085/2007/0209 | II | All Purpose Cement | Blastfurnace Cement EN 197-1 CEM III/A 42,5 N
2013-06-08 | AZ/9085/2007/0218 | - | Surebuild | Blastfurnace Cement EN 197-1 CEM III/A 42,5 N
2013-08-14 | AZ/9085/2007/0219 | - | Power Cement | Portland Cement EN 197-1 CEM I 42,5 N
2013-08-16 | AZ/9085/2007/0220 | - | Value Super Build | Composite Cement EN 197-1 CEM V/A (S-V) 32,5 N
2013-08-22 | AZ/9085/2007/0221 | - | Original Black/ NPC Plus | Portland-Limestone Cement EN 197-1 CEM II/A-L 42,5 R
2013-08-29 | AZ/9085/2007/0222 | - | Buildcrete | Pozzolanic Cement EN 197-1 CEM IV/B (V) 42,5 N
2013-11-09 | AZ/9085/2007/0036 | V | All Purpose Cement | Portland-Limestone Cement EN 197-1 CEM II/B-L 42,5 N
2013-10-10 | AZ/9085/2007/0223 | - | Binani Cement | Portland Cement EN 197-1 CEM I 42,5 N
2013-11-25 | AZ/9085/2007/0212 | I | Obras | Portland-fly Ash Cement EN 197-1 CEM II/B-V 32,5 N
2013-11-25 | AZ/9085/2008/0018 | II | Forca | Portland-fly Ash Cement EN 197-1 CEM II/B-V 42,5 N
2013-11-26 | AZ/9085/2008/0025 | III | Obras | Portland-composite Cement EN 197-1 CEM II/B-M (L-S) 32,5 N
2013-11-26 | AZ/9085/2008/0025 | IV | Forca | Portland-composite Cement EN 197-1 CEM II/B-M (L-S) 42,5 N
2013-11-26 | AZ/9085/2008/0013 | II | Premio | Portland Cement EN 197-1 CEM I 52,5 N
2013-11-29 | AZ/9085/2007/0224 | - | Surebuild/ Forca | Portland-Limestone Cement EN 197-1 CEM II/A-L 42,5 N
2013-11-29 | AZ/9085/2007/0225 | - | Sureroad/ Obras | Portland-Limestone Cement EN 197-1 CEM II/B-L 32,5 N
2013-02-12 | AZ/9085/2007/0226 | - | Bestbuild/ Build It | Portland-Limestone Cement EN 197-1 CEM II/B-L 32,5 N
2013-03-12 | AZ/9085/2007/0178 | II | Unicem/ Obras/ Botcem | Portland-Limestone Cement EN 197-1 CEM II/B-L 32,5 R
2013-04-12 | AZ/9085/2007/0007 | V | Builders Pride | Composite Cement EN 197-1 CEM V/B (S-V) 32,5 N
2013-05-12 | AZ/9085/2007/0003 | VI | Star Cement | Composite Cement EN 197-1 CEM V/B (S-V) 32,5 N
2013-05-12 | AZ/9085/2007/0003 | VII | Builders Pride | Composite Cement EN 197-1 CEM V/B (S-V) 32,5 N
2013-05-12 | AZ/9085/2007/0007 | VI | Star Cement | Composite Cement EN 197-1 CEM V/B (S-V) 32,5 N
2013-10-12 | AZ/9085/2007/0037 | I | ITE Cement | Composite cement EN 197-1 CEM V/A (S-V) 32,5 N
2013-11-12 | AZ/9085/2007/0218 | I | Forca | Blastfurnace Cement EN 197-1 CEM III/A 42,5 N
2013-11-12 | AZ/9085/2007/0008 | V | Star Cement | Composite Cement EN 197-1 CEM V/B (S-V) 32,5 N
2013-11-12 | AZ/9085/2007/0008 | VI | Builders Pride | Composite Cement EN 197-1 CEM V/B (S-V) 32,5 N
2014
2014-01-17 | AZ/9085/2007/0227 | - | OPC/ Premio | Portland-Limestone Cement EN 197-1 CEM II/A-L 52,5 N
2014-06-02 | AZ/9085/2007/0084 | I | Alpine Cement | Portland Cement EN 197-1 CEM I 42,5 N
2014-07-02 | AZ/9085/2007/0228 | - | Aqua Cement | Portland Cement EN 197-1 CEM I 42,5 N
2014-03-13 | AZ/9085/2007/0229 | - | Aalborg White cement | Portland Cement EN 197-1 CEM I 52,5 N
2014-08-04 | AZ/9085/2007/0230 | - | Alpine Cement | Portland Cement EN 197-1 CEM I 42,5 N
2014-09-04 | AZ/9085/2007/0231 | - | Aqua Cement | Portland Cement EN 197-1 CEM I 42,5 N
2014-04-15 | AZ/9085/2007/0232 | - | Sephaku 52 | Portland Cement EN 197-1 CEM I 52,5 N
2014-04-15 | AZ/9085/2007/0233 | - | Sephaku 42 | Portland-fly Ash Cement EN 197-1 CEM II/A-V 42,5 R
2014-04-15 | AZ/9085/2007/0234 | - | Sephaku 32 | Pozzolanic Cement EN 197-1 CEM IV/B (V) 32,5 R
2014-04-16 | AZ/9085/2008/0028 | III | Supaset | Portland-composite Cement EN 197-1 CEM II/A-M (V-L) 42,5 R
2014-05-28 | AZ/9085/2007/0071 | I | Hyperbuild Cement | Composite Cement EN 197-1 CEM V/A 32,5 N
2014-06-23 | AZ/9085/2007/0235 | - | Maple Leaf | White Portland Cement EN 197-1 CEM I 42,5 N
2014-06-23 | AZ/9085/2007/0236 | - | Maple Leaf | Portland Cement EN 197-1 CEM I 42,5 N/ 42,5 R
2014-05-08 | AZ/9085/2007/0228 | I | Aqua Cement | Portland Cement EN 197-1 CEM I 42,5 N
2014-06-08 | AZ/9085/2007/0237 | - | Star Cement | Blastfurnace Cement CEM III/B 32,5 N
2014-08-18 | AZ/9085/2007/0238 | - | Falcon Cement | Portland Cement EN 197-1 CEM I 42,5 N
2014-02-10 | AZ/9085/2007/0239 | - | Best Build/ Build It | Portland-Limestone Cement EN 197-1 CEM II/B-L 32,5 N
2014-10-15 | AZ/9085/2007/0240 | - | Sephaku 52 | Portland-Fly Ash Cement EN 197-1 CEM II/A-V 52,5 N
2014-10-15 | AZ/9085/2007/0241 | - | Sephaku 42 | Pozzolanic Cement EN 197-1 CEM IV/B (V) 42,5 N
2014-04-11 | AZ/9085/2007/0242 | - | African Portland Cement | Portland Cement EN 197-1 CEM I 42,5 N
2014-12-11 | AZ/9085/2007/0243 | - | J.K White Cement | Portland Cement EN 197-1 CEM I 52.5 N
2014-10-12 | AZ/9085/2007/0111 | II | Original Build | Portland-limestone Cement EN 197-1-CEM II/B-L 32,5 R
2014-10-12 | AZ/9085/2007/0180 | I | Original Green | Masonry Cement EN 413-1-MC 22,5 X
2015
2015-01-26 | AZ/9085/2007/0244 | - | Montania White Cement | Portland Cement EN 197-1-CEM I 52,5R
2015-10-02 | AZ/9085/2007/0170 | III | Kwikroad Cement | Composite Cement EN 197-1-CEM V/A 32,5 N
2015-11-02 | AZ/9085/2007/0245 | - | Durabuild | Composite Cement EN 197-1-CEM V/A (S-V) 32,5 N
2015-02-26 | AZ/9085/2007/0246 | - | Sephaku 32 | Portland Limestone Cement EN 197-1 CEM II/B-L 32,5 N
2015-02-26 | AZ/9085/2007/0247 | - | Sephaku 42 | Portland Limestone Cement EN 197-1 CEM II/A-L 42,5 N
2015-02-26 | AZ/9085/2007/0248 | - | Sephaku 52 | Portland Cement EN 197-1 CEM I 52,5 N
2015-03-03 | AZ/9085/2007/0249 | - | Sephaku 42 | Portland Composite Cement EN 197-1 CEM II/A-M (L) 42,5 R
2015-03-03 | AZ/9085/2007/0250 | - | Sephaku 32 | Portland Composite Cement EN 197-1 CEM II/A-M (L) 32,5 R
2015-05-03 | AZ/9085/2007/0251 | - | Alpine Cement | Portland-fly Ash Cement EN 197-1 CEM II/B-V 42,5 N
2015-05-03 | AZ/9085/2007/0252 | - | Alpine Cement | Composite Cement EN 197-1 CEM V/A 32,5 N
2015-03-16 | AZ/9085/2007/0253 | - | Maple Leaf | Portland Cement EN 197-1-CEM I 42,5 N/ 42,5 R
2015-03-18 | AZ/9085/2007/0254 | - | Architectural White Cement | Portland Cement EN 197-1-CEM I 52,5 R
2015-03-18 | AZ/9085/2007/0255 | - | New Flash White Cement | Portland-Limestone Cement EN 197-1-CEM II/A-L (L) 42,5 N
2015-04-23 | AZ/9085/2007/0256 | - | Castcrete | Pozzolanic Cement EN 197-1-CEM IV/A (V) 42,5 N
2015-04-28 | AZ/8087/2007/0257 | - | J.K White Cement | Portland Cement EN 197-1 CEM I 42.5 N
2015-06-05 | AZ/9085/2007/0258 | - | BB Cement | Composite Cement EN 197-1 CEM V/A (S-V) 42,5 N
2015-08-05 | AZ/9085/2007/0259 | - | Kwikbuild Cement | Masonry Cement EN 413-1 MC 22,5 X
2015-05-19 | AZ/9085/2007/0260 | - | Conglin Cement | Portland-fly Ash Cement EN 197-1 CEM II/B-V 42,5 N
2015-06-24 | AZ/9085/2007/0261 | - | Sanghi Cement | Portland Cement EN 197-1 CEM I 42.5 N
2015-07-23 | AZ/9085/2007/0262 | - | Urban Cement | Blastfurnace Cement EN 197-1 CEM III/B 42,5 L
2015-09-09 | AZ/9085/2007/0263 | - | Royal White Cemnet (RWC) | Portland Cement EN197-1 CEM II/B-LL/42.5N
2015-09-09 | AZ/9085/2007/0264 | - | Royal White Cemnet (RWC) | Portland Cement EN197-1 CEM I52.5N
2015-09-17 | AZ/9085/2007/0265 | - | Buildcrete | Portland-composite Cement EN 197-1-CEM II/B-M (V-L) 42,5 N
2015-09-22 | AZ/9085/2007/0266 | - | Falkun Cement | Portland Cement EN197-1 CEM I 42.5 N & 42,5 R
2015-12-10 | AZ/9085/2007/0267 | - | All Purpose Cement | Composite Cement EN 197-1 CEM V/A (S-V) 42,5 N
2015-12-10 | AZ/9085/2007/0268 | - | All Purpose Cement | Composite Cement EN 197-1 CEM V/A (S-V) 42,5 N
2015-12-10 | AZ/9085/2007/0269 | - | All Purpose Cement | Composite Cement EN 197-1 CEM V/A (S-V) 42,5 N
2015-12-10 | AZ/9085/2007/0270 | - | All Purpose Cement | Portland-limestone Cement EN 197-1 CEM II/B-L 42,5 N
2015-10-23 | AZ/9085/2007/0271 | - | All Purpose Cement | Portland-composite Cement EN 197-1 CEM II/B-M (L) 42,5 N
2015-02-11 | AZ/9085/2007/0272 | - | Lucky Cement/ African Portland Cement | Lucky/ African Portland Cement EN 197-1 CEM I 42,5 N
2015-05-11 | AZ/9085/2007/0273 | - | Roadstab Cement | Portland-composite Cement EN 197-1 CEM II/B-M (L) 32,5 N
2015-05-11 | AZ/9085/2007/0274 | - | Builders General Purpose Cement/Star Cement | Portland-composite Cement EN 197-1 CEM II/B-M (L) 32,5 N
2015-10-11 | AZ/9085/2007/0036 | VI | Builders General Purpose Cement/Star Cement | Portland-composite Cement EN 197-1 CEM II/B-M (L) 32,5 N
2015-12-11 | AZ/9085/2007/0275 | - | Sephaku 42 | Pozzolanic Cement EN 197-1-CEM IV/A (V) 42,5 N
2015-12-11 | AZ/9085/2007/0276 | - | Sephaku 32 | Portland-composite Cement EN 197-1-CEM II/B-M (L) 32,5 R
2015-11-16 | AZ/9085/2007/0277 | - | Surebuild | Portland-composite Cement EN 197-1-CEM II/B-M (S-V) 42,5 N
2015-11-16 | AZ/9085/2007/0278 | - | Manjaro Portland Cement | Porland-limestone Cement EN-197-1 CEM I 42.5 N
2015-11-26 | AZ/9085/2007/0279 | - | Best Build | Pozzolanic Cement EN 197-1-CEM IV/B 32,5 N
2015-11-26 | AZ/9085/2007/0280 | - | Best Build | Pozzolanic Cement EN 197-1-CEM IV/B 32,5 N
2016
2016-02-03 | AZ/9085/2007/0281 | - | Shargh White Cement | Portland Cement EN197-1 CEM I 52,5 N
2016-03-17 | AZ/9085/2007/0282 | - | Surebuild | Porland-composite Cement EN-197-1 CEM II/B-M (S-V) 42.5 N
2016-03-17 | AZ/9085/2007/0283 | - | Surebuild | Porland-fly Ash Cement EN-197-1 CEM II/B-V 42.5 N
2016-03-17 | AZ/9085/2007/0284 | - | Surebuild | Porland-fly Ash Cement EN-197-1 CEM II/B-V 42.5 N
2016-03-22 | AZ/9085/2007/0285 | - | DSD Cement | Portland Cement EN197-1 CEM I 42,5 N
2016-03-29 | AZ/9085/2007/0286 | - | DSD Cement | Portland Cement EN197-1 CEM I 52,5 N
2016-03-31 | AZ/9085/2007/0287 | - | DSD Cement | Portland Cement EN197-1 CEM I 42,5 N
2016-03-31 | AZ/9085/2007/0288 | - | DSD Cement | Portland Cement EN197-1 CEM I 52,5 N
2016-05-11 | AZ/9085/2007/0289 | - | Durabrick | Portland-limestone Cement EN 197-1-CEM II/B-L 32,5 R
2016-05-30 | AZ/9085/2007/0290 | - | Mamba Cement/Champion | Portland Fly Ash Cement EN 197-1 -CEMII/B-V 32.5 R
2016-05-30 | AZ/9085/2007/0291 | - | Mamba Cement/Champion/Mamba 80 | Portland Fly Ash Cement EN 197-1 -C EMII/A-V 42.5 R
2016-05-30 | AZ/9085/2007/0292 | - | Mamba 95 | Portland Cement EN 197-1 -CEM I 52.5 N
2016-06-10 | AZ/9085/2007/0293 | - | RAK White Cement | Portland Cement EN197-1 CEM I 52,5 N
2016-06-10 | AZ/9085/2007/0294 | - | Sephaku 32 | Pozzolanic Cement EN197-1 CEM IV/B (V) 32,5 N
2016-06-10 | AZ/9085/2007/0295 | - | Builders Cement | Pozzolanic Cement EN197-1 CEM IV/B (V) 32,5 N
2016-06-17 | AZ/9085/2007/0296 | - | Sephaku 32 | Pozzolanic Cement EN197-1 CEM IV/B (V) 32,5 N
2016-06-17 | AZ/9085/2007/0297 | - | Sephaku 32 | Pozzolanic Cement EN197-1 CEM IV/B (V) 32,5 R
2016-06-17 | AZ/9085/2007/0298 | - | Sephaku 42 | Portland-fly Ash Cement EN197-1 CEM II/A-V 42,5 R
2016-06-17 | AZ/9085/2007/0299 | - | Builders Cement | Pozzolanic Cement EN197-1 CEM IV/B (V) 32,5 N
2016-06-21 | AZ/9085/2007/0300 | - | Builders Cement | Pozzolanic Cement EN197-1 CEM IV/A (V) 42,5 N
2016-07-06 | AZ/9085/2007/0188 | II | P & L Housebrand | Portland-limestone Cement EN-197-1 CEM II/B-L 32,5 N
2016-07-25 | AZ/9085/2007/0301 | - | Sephaku 42 | Pozzolanic Cement EN197-1 CEM IV/A (V) 42,5 N
2016-08-25 | AZ/9085/2007/0302 | - | Lucky Cement | Portland-limestone Cement EN-197-1 CEM II/A-L 32,5 N
2016-09-20 | AZ/9085/2007/0303 | - | Royal White Cement | Portland-limestone Cement EN-197-1 CEM II/B-LL 42,5 N
2016-12-09 | AZ/9085/2007/0304 | - | Pharoh/ ITE Cement | Pozzolanic Cement EN197-1 CEM IV/B (V) 32,5 R
2017
2017-03-24 | AZ/9085/2007/0305 | - | Sotacid | White Portland Cement EN 197-1 CEM I 52,5 N
2017-04-06 | AZ/9085/2007/0306 | - | RAK Extreme White Cement | Portland-Limestone Cement EN197-1 CEM II/B-L 42,5 N
2017-04-11 | AZ/9085/2007/0307 | - | Pharaoh Cement/ ITE Cement | Composite Cement EN197-1 CEM V/A 42,5 N
2017-04-12 | AZ/9085/2007/0308 | - | Best Build | Pozzolanic Cement EN-197-1 CEM IV/B 32.5 N
2017-05-31 | AZ/9085/2007/0309 | - | Alpine Cement | Portland-Composite Cement EN 197-1 CEM II/A-M 42,5 R
2017-05-31 | AZ/9085/2007/0310 | - | Alpine Cement | Portland-Composite Cement EN 197-1 CEM II/B-M 32,5 R
2017-07-06 | AZ/9085/2007/0311 | - | Alpine Cement | Portland Cement EN 197-1 CEM I 42,5 N
2017-07-13 | AZ/9085/2007/0312 | - | Alpine Cement | Portland Cement EN 197-1 CEM I 42,5 N
2017-08-03 | AZ/9085/2007/0313 | - | APC/Buffalo/Alpine Cement | Pozzolanic Cement EN-197-1 CEM IV/B (V) 32.5 R
2017-08-16 | AZ/9085/2008/0016 | III | Surebuild | Portland-Composite Cement EN 197-1 CEM II/B-M (L-V) 42,5 N
2017-08-16 | AZ/9085/2007/0314 | - | Surebuild | Portland-Composite Cement EN 197-1 CEM II/B-M (L-V) 42,5 N
2017-08-30 | AZ/9085/2007/0285 | I | Strongbuild Cement | Portland Cement EN 197-1 CEM I 42,5 N
2017-08-30 | AZ/9085/2007/0286 | I | Strongbuild Cement | Portland Cement EN 197-1 CEM I 52,5 N
2017-08-30 | AZ/9085/2007/0290 | I | Mamba Cement/Champion | Portland Fly Ash Cement EN 197-1 -CEMII/B-V 32.5 R
2017-09-12 | AZ/9085/2007/0306 | I | abe CEM-blanc White Cement | Portland-Limestone Cement EN 197-1 CEM II/B-L 42,5 N
2017-09-19 | AZ/9085/2007/0315 | - | Kwikbuild Cement | Portland-Composite Cement EN 197-1 CEM II/B-M 42,5 N
2017-09-19 | AZ/9085/2007/0316 | - | Shargh White Cement | Portland Cement EN 197-1 CEM I 52,5 N
2017-09-20 | AZ/9085/2007/0317 | - | Birla White Cement | White Portland Cement EN 197-1 CEM I 42.5 R
2017-09-27 | AZ/9085/2007/0318 | - | Kwikroad Cement | Portland-Composite Cement EN 197-1 CEM II/B-M 32,5 N
2017-10-12 | AZ/9085/2007/0319 | - | Infrabuild Cement | Composite Cement EN 197-1 CEM V/A (S-V) 32,5 N
2017-10-12 | AZ/9085/2007/0320 | - | Infrabuild Cement | Portland-slag Cement EN 197-1 CEM II/B-S 42,5 N
2017-11-07 | AZ/9085/2007/0321 | - | Buildcrete/Sulf8-Cem | Pozzolanic Cement EN-197-1 CEM IV/B (V) 42,5 N LH, SR
2017-11-21 | AZ/9085/2007/0222 | I | Sulf8-Cem | Pozzolanic Cement EN-197-1 CEM IV/B (V) 42,5 N LH, SR
2017-11-21 | AZ/9085/2007/0322 | - | Supercem/Acticem/Extendercem/Powercrete Plus | Portland-Composite Cement EN 197-1 CEM II/A-M 52,5 N - LH
2017-12-05 | AZ/9085/2007/0323 | - | Alpine Cement | Portland-Composite Cement EN 197-1 CEM II/B-M 32,5 R
2017-12-08 | AZ/9085/2007/0324 | - | Alpine Cement | Portland-Limestone Cement EN 197-1 CEM II/A-LL 42,5 R
2018
2018-02-05 | AZ/9085/2007/0325 | - | Benvid White Cement | Portland Cement EN 197-1 CEM I 52,5 N
2018-02-12 | AZ/9085/2007/0326 | - | Helwan White Cement | Portland Cement EN 197-1 CEM I 52,5 N
2018-02-23 | AZ/9085/2007/0327 | - | BB Cement | Pozzolanic Cement EN-197-1 CEM IV/A (V) 42,5 N
2018-02-23 | AZ/9085/2007/0328 | - | BB Cement | Pozzolanic Cement EN-197-1 CEM IV/B (V) 32,5 R
2018-02-28 | AZ/9085/2007/0329 | - | Econo Cement | Composite Cement EN 197-1 CEM V/A 32,5 N
2018-03-08 | AZ/9085/2007/0330 | - | Oyak Cimento Super White Cement | Portland Cement EN 197-1 CEM I 52,5 R
2018-03-19 | AZ/9085/2007/0331 | - | Alpine Cement | Portland Cement EN 197-1 CEM I 52,5 N
2018-05-11 | AZ/9085/2007/0332 | - | Alpine Cement | Portland Cement EN 197-1 CEM I 42,5 N
2018-05-11 | AZ/9085/2007/0333 | - | Alpine Cement | Portland Cement EN 197-1 CEM I 42,5 N
2018-05-18 | AZ/9085/2007/0334 | - | Icon All Purpose Cement | Pozzolanic Cement EN-197-1 CEM IV/A (V) 42,5 N
2018-06-13 | AZ/9085/2007/0335 | - | Alpine Cement | Portland-Limestone Cement EN 197-1 CEM II/B-L 32,5 N
2018-06-21 | AZ/9085/2007/0336 | - | Alpine Cement | Portland Cement EN 197-1 CEM I 52,5 N
2018-07-19 | AZ/9085/2007/0337 | - | Mamba Cement/Champion | Portland Composite Cement EN-197 CEM II/A-M 42.5 R
2018-07-19 | AZ/9085/2007/0338 | - | Mamba Cement/Champion | Portland Composite Cement EN-197 CEM II/B-M 32.5 R
2018-07-19 | AZ/9085/2008/0032 | II | Surecem/Build It/Chamber Value | Composite Cement EN 197-1 CEM V/A (S-V) 32,5 R
2018-07-19 | AZ/9085/2007/0279 | I | Surecem/Build It/Chamber Value | Pozzolanic Cement EN 197-1 CEM IV/B 32,5 R
2018-07-20 | AZ/9085/2007/0057 | II | Surecem/Build It/Chamber Value | Composite Cement EN 197-1 CEM V/A (S-V) 32,5 R
2018-07-20 | AZ/9085/2007/0339 | - | Surecem/Build It/Chamber Value | Pozzolanic Cement EN 197-1 CEM IV/B 32,5 R
2018-07-23 | AZ/9085/2008/0030 | II | Surecem/Build It/Chamber Value | Composite Cement EN 197-1 CEM V/A (S-V) 32,5 R
2018-07-23 | AZ/90852007/0280 | I | Surecem/Build It/Chamber Value | Pozzolanic Cement EN 197-1 CEM IV/B 32,5 R
2018-07-24 | AZ/9085/2008/0031 | II | Surecem/Build It/Chamber Value | Composite Cement EN 197-1 CEM V/A (S-V) 32,5 R
2018-07-24 | AZ/9085/2007/0308 | I | Surecem/Build It/Chamber Value | Pozzolanic Cement EN 197-1 CEM IV/B 32,5 R
2018-08-07 | AZ/9085/2007/0131 | III | Builders | Portland-Limestone Cement EN 197-1 CEM II/B-L 32,5 N
2018-08-21 | AZ/9085/2007/0164 | I | Builders | Pozzolanic Cement EN 197-1 CEM IV/B (V) 32,5 N
2018-09-05 | AZ/9085/2007/0340 | - | Surewall | Masonry Cement EN 413-1 MC 22,5 X
2018-09-05 | AZ/9085/2007/0341 | - | Surewall | Masonry Cement EN 413-1 MC 22,5 X
2018-09-05 | AZ/9085/2007/0342 | - | Surewall | Masonry Cement EN 413-1 MC 22,5 X
2018-09-05 | AZ/9085/2007/0343 | - | Surewall | Masonry Cement EN 413-1 MC 22,5 X
2018-09-12 | AZ/9085/2007/0344 | - | Surecem | Portland-Fly Ash Cement EN-197 CEM II/B-V 32,5 R
2018-09-12 | AZ/9085/2007/0345 | - | Surecast | Portland-Composite Cement EN-197 CEM II/A-M (S-V) 42,5 R
2018-09-12 | AZ/9085/2007/0002 | II | Suretech | Portland Cement EN-197 CEM I 52,5 N
2018-09-17 | AZ/9085/2007/0227 | I | Suretech | Portland-Limestone Cement EN 197-1 CEM II/A-L 52,5 N
2018-09-29 | AZ/9085/2007/0346 | - | Alpine Cement | Portland Cement EN-197 CEM I 52,5 N
2018-10-25 | AZ/9085/2008/0013 | III | Surecast | Portland Cement EN-197 CEM I 42,5 R
2018-10-25 | AZ/9085/2007/0246 | I | Sephaku 32 Builders | Portland-Limestone Cement EN 197-1 CEM II/B-L 32,5 N
2018-10-31 | AZ/9085/2007/0347 | - | Alpine Cement | Portland-Limestone Cement EN 197-1 CEM II/A-L 42,5 R
2018-11-22 | AZ/9085/2007/0348 | - | Aalborg White Cement | Portland Cement EN-197 CEM I 52,5 N
2018-11-22 | AZ/9085/2007/0349 | - | Lion Cement | Portland Composite Cement EN-197 CEM II A/M 42.5 N
2018-11-22 | AZ/9085/2007/0350 | - | Lion Cement | Portland Composite Cement EN-197 CEM V/A (S-V) 32.5 N
2018-12-04 | AZ/9085/2007/0351 | - | Lion Cement | Masonry Cement EN 413-1 MC 22,5 X
2018-12-12 | AZ/9085/2007/0178 | III | Build It Cement | Portland-limestone Cement EN 197-1 CEM II/B-L 32,5 R
2018-12-12 | AZ/9085/2007/0352 | - | Alpha Portland Cement | Masonry Cement EN 413-1 MC 22,5 X
2018-12-13 | AZ/9085/2008/0015 | II | Suretech | Portland Cement EN 197-1 CEM I 52,5 N
2018-12-13 | AZ/9085/2008/0353 | - | Sureroad | Portland-Fly Ash Cement EN 197-1 CEM II / (B-V) 32,5 N
2018-12-13 | AZ/9085/2008/0354 | - | Surecem | Pozzolanic Cement EN 197-1 CEM IV / B(V) 32,5 R
2018-12-13 | AZ/9085/2008/0022 | II | Suretech | Portland-limestone Cement EN 197-1 CEM I 52,5 N
2018-12-13 | AZ/9085/2008/0355 | - | Surewall | Masonry Cement EN 413-1 MC 22,5 X
2019-01-21 | AZ/9085/2007/0356 | - | Simba Cement | Portland Cement EN 197-1 CEM 1 52,5 N
2019-01-21 | AZ/9085/2007/0357 | - | Simba Cement | Portland Limestone Cement EN 197-1 CEM II A-L 42,5 R
2019-01-21 | AZ/9085/2007/0358 | - | Surewall | Masonry Cement EN 413-1 MC 22,5 X
2019-01-22 | AZ/9085/2007/0359 | - | Surebuild | Portland Limestone Cement EN 197-1 CEM II/A-L 42,5 N
2019-01-22 | AZ/9085/2007/0360 | - | Surecast | Portland Cement EN 197-1 CEM I 42,5 R
2019-01-23 | AZ/9085/2007/0361 | - | Surecem /Build It | Portland Limestone Cement EN 197-1 CEM II/A-L 32,5 R
2019-01-23 | AZ/9085/2008/0019 | II | Surecem /Build It | Portland Cement EN 197-1 CEM I 52,5
2019-01-24 | AZ/9085/2007/0362 | - | Alpine Cement | Portland Limestone Cement EN 197-1 CEM II/A-L 42,5 R
2019-01-24 | AZ/9085/2007/0363 | - | Alpine Cement | Portland Limestone Cement EN 197-1 CEM II/A-L 32,5 R
2019-01-24 | AZ/9085/2007/0364 | - | Alpine Cement | Portland Cement EN 197-1 CEM I 52,5 N
2019-01-25 | AZ/9085/2007/0365 | - | Super White Ciment Blanc | Portland Cement EN 197-1 CEM I 52,5 R
2019-01-29 | AZ/9085/2008/0366 | - | Surecem /Build It | Portland Limestone Cement EN 197-1 CEM II/B-L 32,5 R
2019-01-29 | AZ/9085/2007/0367 | - | Simba Cement | Portland Limestone Cement EN 197-1 CEM II /A-L 32,5 R
2019-02-01 | AZ/9085/2007/0368 | - | Surecem /Build It | Portland Limestone Cement EN 197-1 CEM II/B-L 32,5 R
2019-02-01 | AZ/9085/2007/0369 | - | Surecem /Build It | Portland Limestone Cement EN 197-1 CEM II/B-L 42,5 R
2019-02-11 | AZ/9085/2007/0178 | IV | Surecem | Portland-limestone Cement EN 197-1 CEM II/B-L 32,5 R
2019-02-11 | AZ/9085/2008/0023 | III | Suretech | Portland Cement EN 197-1 CEM I 52,5 N
2019-02-12 | AZ/9085/2008/0010 | III | Suretech | Portland Cement EN 197-1 CEM I 52,5
2019-02-13 | AZ/9085/2007/0370 | - | Cimento Branco Leao | Portland Composite Cement EN-197 CEM II A/M 42.5 N
2019-03-18 | AZ/9085/2007/0371 | - | RPC (Rainbow Power Cement) | Pozzolanic Cement EN-197-1 CEM IV/B 32,5 N
2019-03-18 | AZ/9085/2007/0372 | - | Cemza | Portland Limestone Cement EN 197-1 CEM II/B-L 32,5 N
2019-03-19 | AZ/9085/2007/0354 | I | Build It/Chamber Value | Pozzolanic Cement EN 197-1 CEM IV/B (V) 32,5 R
2019-03-19 | AZ/9085/2007/0083 | I | Patel Cement | Composite Cement EN 197-1 CEM V/A (S-V) 32,5 N
2019-03-26 | AZ/9085/2007/0373 | - | Alpine Cement | Portland-Composite Cement EN-197 CEM II/B-M 32,5 R
2019-03-26 | AZ/9085/2007/0374 | - | Alpine Cement | Portland-Limestone Cement EN-197 CEM II/A-LL 42,5 R
2019-04-09 | AZ/9085/2007/0375 | - | Cemza | Portland Limestone Cement EN 197-1 CEM II/A-L 42,5 N
2019-04-29 | AZ/9085/2007/0246 | II | Sephaku 32 Road | Portland-Limestone Cement EN 197-1 CEM II/B-L 32,5 N
2019-05-09 | AZ/9085/2007/0263 | I | Builders | Composite Cement EN 197-1 CEM V/A 32,5 N
2019-05-15 | AZ/9085/2007/0294 | I | Dangote Falcon Cement | Pozzolanic Cement EN 197-1 CEM IV/B (V) 32,5 N
2019-07-03 | AZ/9085/2007/0376 | - | Econo Cement | Composite Cement EN 197-1 CEM V/A 32,5 N
2019-07-08 | AZ/9085/2007/0377 | - | Buildcrete | Portland-Composite Cement EN-197 CEM II/B-M 42,5 N
2019-07-08 | AZ/9085/2007/0378 | - | Powercrete Plus | Portland-Limestone Cement EN-197 CEM II/A-L 52,5 N
2019-07-08 | AZ/9085/2007/0379 | - | Rapidcem/Fastcast | Portland Cement EN-197 CEM I 52,5 R
2019-07-25 | AZ/9085/2007/0380 | - | Simba Cement | Portland Cement EN-197 CEM I 42,5 R
2019-07-25 | AZ/9085/2007/0381 | - | Simba Cement | Portland Cement EN-197 CEM I 42,5 N
2019-08-06 | AZ/9085/2007/0382 | - | Surecem | Composite Cement EN 197-1 CEM V/A (V-S) 32,5 R
2019-08-06 | AZ/9085/2007/0383 | - | Surebuild | Composite Cement EN 197-1 CEM V/A (S-V) 42,5 N
2019-08-07 | AZ/9085/2007/0384 | - | Cemza | Portland Cement EN 197-1 CEM I 52,5 N
2019-08-07 | AZ/9085/2007/0385 | - | Cemza | Blast Furnance Cement EN 197-1 CEM III/B 32,5 N
2019-08-07 | AZ/9085/2007/0386 | - | Cemza | Blast Furnance Cement EN 197-1 CEM III/A 42,5 N
2019-08-07 | AZ/9085/2007/0387 | - | Cemza | Portland Limestone Cement EN 197-1 CEM II/A-L 42,5 R
2019-08-22 | AZ/9085/2007/0388 | - | Surecem | Composite Cement EN 197-1 CEM V/A (S-V) 32,5 R
2019-08-22 | AZ/9085/2007/0389 | - | Subuild | Composite Cement EN 197-1 CEM V/A (S-V) 42,5 N
2019-08-22 | AZ/9085/2007/0390 | - | Surecast | Portland-Composite Cement EN 197-1 CEM II/A-M (S-V) 42,5 R
2019-08-22 | AZ/0985/2007/0391 | - | Cleopatra | Portland White Cement EN 197-1 CEM I 52,5 N
2019-08-26 | AZ/9085/2007/0392 | - | Simba Cement | Portland-Limestone Cement EN-197 CEM II/A-L 32,5 N
2019-09-04 | AZ/9085/2007/0393 | - | Surewall | Masonry Cement EN 413-1 MC 22,5 X
2019-09-09 | AZ/9085/2007/0234 | I | Dangote Falcon Cement | Pozzolanic Cement EN 197-1 CEM IV/B (V) 32,5 R
2019-09-09 | AZ/9085/2007/0246 | III | Dangote Falcon Cement | Portland-limestone Cement EN 197-1 CEM II/B-L 32,5 N
2019-09-10 | AZ/9085/2007/0394 | - | BB Cement BB 55 | Portland Cement EN 197-1 CEM I 52,5 N
2019-09-11 | AZ/9085/2007/0395 | - | Kwikbuild Cement | Composite Cement EN 197-1 CEM V/A (S-V) 32,5 N
2019-09-11 | AZ/9085/2007/0396 | - | Kwikbuild Cement | Portland-Composite Cement EN 197-1 CEM II/B-M 42,5 N
2019-09-17 | AZ/9085/2007/0397 | - | Surebuild | Composite Cement EN 197-1 CEM V/A (S-V) 42,5 N
2019-09-17 | AZ/9085/2007/0398 | - | Surebuild | Composite Cement EN 197-1 CEM V/A (S-V) 42,5 N
2019-09-17 | AZ/9085/2007/0399 | - | Surebuild | Composite Cement EN 197-1 CEM V/A (S-V) 42,5 N
2019-10-17 | AZ/9085/2007/0400 | - | Oyak Cement | White Portland Cement EN 197-1 CEM I 52,5 R
2019-11-14 | AZ/9085/2007/0401 | - | Surewall | Masonry Cement EN 413-1 MC 22,5 X
2019-11-19 | AZ/9085/2007/0402 | - | Icon Cement | Pozzolanic Cement EN 197-1 CEM IV/A (V) 32,5 R
2019-11-22 | AZ/9085/2007/0403 | - | Tiger Build/Lion/APC Cement | Pozzolanic Cement EN 197-1 CEM IV/B (V) 32,5 R
2019-12-13 | AZ/9085/2007/0404 | - | Econo Cement | Composite Cement EN 197-1 CEM V/A (S-V) 32,5 N
2020-02-13 | AZ/9085/2007/0405 | - | Surebuild/Forca | Portland-Limestone Cement EN 197-1 CEM II/A-L 42,5 N
2020-03-18 | AZ/9085/2007/0406 | - | RAK White Cement | White Portland Cement EN 197-1 CEM I 52,5 N
2020-03-18 | AZ/9085/2007/0402 | I | Sibebe Cement | Pozzolanic Cement EN 197-1 CEM IV/A (V) 32,5 R
2020-05-05 | AZ/9085/2007/0276 | I | Dangote Falcon Cement | Portland-Composite Cement EN 197-1 CEM II/B-M (L) 32,5 R
2020-05-26 | AZ/9085/2007/0407 | - | Kwikbuild 32.5 | Pozzolanic Cement EN 197-1 CEM IV/B (V) 32,5 N
2020-05-26 | AZ/9085/2007/0408 | - | Kwikbuild 32.5 | Composite Cement EN 197-1 CEM V/A(S-V) 32.5N
2020-05-26 | AZ/9085/2007/0409 | - | Kwikbuild 32.5 | Pozzolanic Cement EN 197-1 CEM IV/B (V) 32,5 N
2020-05-26 | AZ/9085/2007/0410 | - | Kwikbuild 32.5 | Composite Cement EN 197-1 CEM V/A(S-V) 32.5N
2020-07-02 | AZ/9085/2007/0411 | - | Cemza | Blast Furnace Cement EN 197-1 CEM III/B 32,5 N
2020-07-09 | AZ/9085/2007/0369 | I | Surecast | Limestone cement EN 197-1 CEM II/A-L 42.5R
2020-07-16 | AZ/9085/2007/0412 | - | Alpine Cement | Portland Cement EN-197 CEM I 52,5 N
2020-07-16 | AZ/9085/2007/0413 | - | Alpine Cement | Portland-Limestone Cement EN-197 CEM II/A-L 42,5 R
2020-07-16 | AZ/9085/2007/0414 | - | Alpine Cement | Portland-Limestone Cement EN-197 CEM II/B-L 32,5 R
2020-08-24 | AZ/9085/2007/0352 | I | APC Super 30 | Mansonry Cement EN-143 MC 22.5X
2020-08-25 | AZ/9085/2008/027 | I | Rapidcem/Fastcast/Powercrete Plus/Supercem/Acticem/Extendercem | Portland-Fly Ash Cement EN-197 CEM II 52.5N
2020-09-30 | AZ/9085/2007/0415 | - | RAK White Cement | White Portland Cement EN 197-1 CEM I 42,5 N
2020-10-30 | AZ/9085/2007/0416 | - | Strongbuild Cement | Portland-Limestone Cement EN-197 CEM II/A-L 32,5 R
2020-10-30 | AZ/9085/2007/0417 | - | Strongbuild Cement | Portland-Limestone Cement EN-197 CEM II/A-LL 42,5 R
2020-11-24 | AZ/9085/2007/0368 | I | Ecostar | Portland-Limestone Cement EN-197 CEM II/B-L 32,5 R
2020-11-24 | AZ/9085/2007/0344 | I | Ecostar | Portland- Fly ash Cement EN-197 CEM II/B-L 32.5R
2020-11-24 | AZ/9085/2007/0178 | V | Ecostar | Portland-Limestone Cement EN-197 CEM II/B-L 32,5 R
2020-11-24 | AZ/9085/2007/0418 | - | Lion Cement | Portland White cement EN 197-1 CEM II/A-L 42.5N
2020-12-21 | AZ/9085/2007/0419 | - | Strongbuild Cement | Portland Cement EN-197 CEM I 52.5N
2020-12-21 | AZ/9085/2007/0420 | - | Icon Cement | Pozzolanic Cement EN 197-1 CEM IV/A (V) 32,5 R
2020-12-21 | AZ/9085/2007/0409 | I | Kwikbuild 32.5 | Pozzolanic Cement EN 197-1 CEM IV/B (V) 32,5 N
2020-12-21 | AZ/9085/2007/0410 | I | Kwikbuild 32.5 | Composite Cement EN 197-1 CEM V/A(S-V) 32.5N
2020-12-21 | AZ/9085/2007/0396 | I | Kwikbuild 42.5 | Portland-Composite Cement EN 197-1 CEM II/B-M 42,5 N
2020-12-21 | AZ/9085/2007/0354 | I | Ecostar | Pozzolanic Cement EN 197-1 CEM IV/B (V) 32,5 R
2021-04-12 | AZ/9085/2007/0421 | - | Ohorongo Cement | Portland-Limestone Cement EN 197-1 CEM II/B-LL 32,5 N
2021-04-12 | AZ/9085/2007/0422 | - | Ohorongo Cement | Portland-Limestone Cement EN 197-1 CEM II/A-LL 32,5 N
2021-04-12 | AZ/9085/2007/0402 | I | Power Build Cement | Pozzolanic Cement EN 197-1 CEM IV/A (V) 32,5 R
2021-04-12 | AZ/9085/2007/0423 | - | Crown Cement | Composite Cement EN 197-1 CEM V/B(S-V) 32.5N
2021-04-30 | AZ/9085/2007/0424 | - | Builders Cement | Portland-Composite EN197-1 CEM II/B-M 32.5N
2021-04-30 | AZ/9085/2007/0425 | - | Cemza | Portland-Composite EN197-1 CEM II/B-M 32.5N
2021-04-30 | AZ/9085/2007/0426 | - | Cemza | Portland-Composite EN197-1 CEM II/B-M 42.5N
2021-05-05 | AZ/9085/2007/0427 | - | Oyak Cimento White Cement | Portland Cement EN 197-1 CEM I 52.5 R
2021-05-05 | AZ/9085/2007/0428 | - | Oyak Cimento White Cement | Portland-Limestone Cement EN 197-1 CEM II/B-LL 42.5 R
2021-05-14 | AZ/9085/2007/0429 | - | Cemza | Portland-Composite EN197-1 CEM II/A-M 52.5N
2021-05-14 | AZ/9085/2007/0420 | I | Power Build Cement | Pozzolanic Cement EN 197-1 CEM IV/A (V) 32,5 R
2021-06-02 | AZ/9085/2007/0430 | - | SURETECH | Portland-Limestone Cement EN 197-1 CEM II/A-L 52.5 N
2021-06-30 | AZ/9085/2007/0402 | II | Patel Cement | Pozzolanic Cement EN 197-1 CEM IV/A (V) 32,5 R
2021-06-30 | AZ/9085/2007/0431 | - | SURECEM | Portland-Limestone Cement EN 197-1 CEM II/B-L 32.5 R
2021-06-30 | AZ/9085/2007/0432 | - | SUREROAD | Portland-Limestone Cement EN 197-1 CEM II/B-L 32.5 N
2021-06-30 | AZ/9085/2007/0433 | - | SURETECH | Portland-Limestone Cement EN 197-1 CEM II/A-L 52.5 N
2021-07-09 | AZ/9085/2007/0434 | - | SURECAST | Portland-Limestone Cement EN 197-1 CEM II/A-L 42.5 R
2021-07-30 | AZ/9085/2007/0435 | - | Sephaku 32.5R | Pozzolanic Cement EN 197-1 CEM IV/A (V) 32,5 R
2021-07-30 | AZ/9085/2007/0234 | II | Sephaku 32.5R | Pozzolanic Cement EN 197-1 CEM IV/B (V) 32,5 R
2021-07-30 | AZ/9085/2007/0436 | - | Ohorongo Cement | Portland-Limestone Cement EN 197-1 CEM II/A-LL 42,5 N
2021-08-30 | AZ/9085/2007/0437 | - | SURETECH | Portland-Limestone Cement EN 197-1 CEM II/A-L 52.5 N
2021-08-30 | AZ/9085/2007/0438 | - | SURETECH | Portland-Limestone Cement EN 197-1 CEM II/A-L 52.5 N
2021-08-30 | AZ/9085/2007/0439 | - | I Africa Cement | Pozzolanic Cement EN 197-1 CEM IV/B (V) 32,5 N
2021-08-30 | AZ/9085/2007/0440 | - | Tiger Build Cement | Pozzolanic Cement EN 197-1 CEM IV/B (V) 32,5 R
2021-09-30 | AZ/9085/2007/0441 | - | Sephaku Cement 42.5N | Portland-Limestone Cement EN 197-1 CEM II/B-L 42.5 N
2021-09-30 | AZ/9085/2007/0442 | - | HSC | Portland Cement EN 197-1 CEM I 52.5 N
2021-10-05 | AZ/9085/2007/0443 | - | Dugongo Cement | Portland-Limestone Cement EN 197-1 CEM II/B-L 32.5 N
2021-10-05 | AZ/9085/2007/0444 | - | Dugongo Cement | Portland-Limestone Cement EN 197-1 CEM II/B-L 42.5 N
2021-10-05 | AZ/9085/2007/0445 | - | SURETECH | Portland-Limestone Cement EN 197-1 CEM II/A-L 52.5 N
2021-11-01 | AZ/9085/2007/0289 | I | Durabuild Plus | Portland-limestone Cement EN 197-1-CEM II/B-L 32,5 R
2021-11-01 | AZ/9085/2007/0388 | I | Sureroad, Chamber Value, Build It, Ecostar | Composite Cement EN 197-1 CEM V/A (S-V) 32,5 R
2021-11-02 | AZ/9085/2007/0431 | I | Obras, Build It | Portland-Limestone Cement EN 197-1 CEM II/B-L 32.5 R
2021-11-02 | AZ/9085/2007/0446 | - | WPC | Pozzolanic Cement EN 197-1 CEM IV/B (V) 32,5 R
2021-11-14 | AZ/9085/2007/0447 | - |  | Pozzolanic Cement EN 197-1 CEM IV/B (V) 42,5 N
2021-11-22 | AZ/9085/2007/0448 | - | Cemza | Mansonry Cement EN-143 MC 22.5X
2021-11-22 | AZ/9085/2007/0449 | - |  | Pozzolanic Cement EN 197-1 CEM IV/B (V) 42,5 N
2022
2022-01-18 | AZ/9085/2007/0450 | - | RoadPro | Portland-Composite EN197-1 CEM II/B-M 32.5 N
2022-01-18 | AZ/9085/2007/0451 | - | Surecem | Pozzolanic Cement EN 197-1 CEM IV/B (V) 32,5 R
2022-01-31 | AZ/9085/2007/0452 | - | Durabuild Plus ,Supaset | Composite Cement CEM V/A 32,5 R
2022-02-28 | AZ/9085/2007/0453 | - | Mamba, Champion | Mansonry Cement EN-143 MC 22.5X
2022-04-11 | AZ/9085/2007/0443 | I | Dugongo Cement | Portland-Limestone Cement EN 197-1 CEM II/B-L 32.5 N
2022-04-11 | AZ/9085/2007/0444 | I | Dugongo Cement | Portland-Limestone Cement EN 197-1 CEM II/B-L 42.5 N
2022-04-29 | AZ/9085/2007/0454 | - | Surecast | Portland-Limestone Cement EN 197-1 CEM II/A-L 42.5 R
2022-06-08 | AZ/9085/2007/0455 | - | Cleopatra | White Portland Cement EN 197-1 CEM I 52,5 N
2022-07-01 | AZ/9085/2007/0456 | - | PRC Cement | Pozzolanic Cement EN 197-1 CEM IV/B (V) 32,5 N
2022-07-11 | AZ/9085/2007/0457 | - | Simba Cement | Portland Limestone Cement EN 197-1 CEM II /A-L 32,5 R
2022-07-11 | AZ/9085/2007/0458 | - | Simba Cement | Portland Limestone Cement EN 197-1 CEM II /A-L 42,5 R
2022-07-11 | AZ/9085/2007/0459 | - | Simba Cement | Portland Cement EN 197-1 CEM I 52,5 N
2022-07-20 | AZ/9085/2007/0460 | - | Sephaku Cement 42.5N | Portland-Limestone Cement EN 197-1 CEM II/A-L 52.5 N
2022-08-04 | AZ/9085/2007/0461 | - | iAfrica Cement | Pozzolanic Cement EN 197-1 CEM IV/B (V) 32,5 N
2022-08-10 | AZ/9085/2007/0462 | - | PRC Cement | Mansonry Cement EN-143 MC 22.5X
2022-09-14 | AZ/9085/2007/0463 | - | Cemza Deo White | Portland Cement EN 197-1 CEM I 52.5 N
2022-09-19 | AZ/9085/2007/0464 | - | SUREROAD | Portland Pozzolanic Cement EN197-1CEM IV(V) 32,5N
2022-09-22 | AZ/9085/2007/0465 | - | HRC Core 22,5 | Mansonry Cement EN-143 MC 22,5 X
2022-09-22 | AZ/9085/2007/0466 | - | HRC Eco 32,5 | Pozzolanic Cement EN 197-1 CEM IV/B (V) 32,5 N
2022-09-22 | AZ/9085/2007/0467 | - | HRC Eco Plus 32,5 | Composite Cement CEM V/A (S-V) 32,5 R
2022-09-22 | AZ/9085/2007/0468 | - | HRC Pro 42,5 | Portland-Composite EN197-1 CEM II/B-M (S-V) 42,5 N
2022-10-07 | AZ/9085/2007/0469 | - | Dugongo Cement | Portland-Limestone Cement EN 197-1 CEM II/B-L 32.5 N
2022-10-07 | AZ/9085/2007/0470 | - | Dugongo Cement | Portland-Limestone Cement EN 197-1 CEM II/A-L 42.5 N
2022-10-17 | AZ/9085/2007/0471 | - | Ohorongo Cement | Portland Cement EN 197-1 CEM I 52.5 N
2022-12-08 | AZ/9085/2007/0472 |  | Falcun Cement | Portland-Limestone Cement EN 197-1 CEM II/A-LL 42,5 R
2022-12-08 | AZ/9085/2007/0473 |  | Falcun Cement | Portland-Composite Cement EN 197-1 CEM II/B-M 32,5 R
2022-12-09 | AZ/9085/2007/0474 |  | Falcun Cement | Portland-Composite Cement EN 197-1 CEM II/B-M 42,5 N
2022-12-09 | AZ/9085/2007/0475 |  | Falcun Cement | Portland-Composite Cement EN 197-1 CEM II/B-M 32,5 N
2022-12-09 | AZ/9085/2007/0476 |  | Falcun Cement | Portland Cement EN 197-1 CEM I 52,5 N
2022-12-09 | AZ/9085/2007/0477 |  | Falcun Cement | Portland Cement EN 197-1 CEM I 52,5 R
2022-12-14 | AZ/9085/2007/0478 |  | Columbus Cement | Portland composite EN 197-1 -CEM II B-M (V) 42,5 R
2022-12-14 | AZ/9085/2007/0479 |  | Columbus Cement | Portland composite EN 197-1 -CEM IV/B (V) 32,5 N
2022-12-14 | AZ/9085/2007/0480 |  | Columbus Cement | Mansonry Cement EN-143 MC 22,5 X
2022-12-23 | AZ/9085/2007/0481 |  | Suretech | Portland-Limestone Cement EN 197-1 CEM II/A-L 52,5 N
2022-12-23 | AZ/9085/2007/0178 | VI | Suretech | Portland-Limestone Cement EN 197-1 CEM II/B-L 32,5 N
2023
2023-01-27 | AZ/9085/2007/0482 |  | Roadstab | Composite Cement EN 197-1 CEM II/B-V
2023-02-03 | AZ/9085/2007/0483 | - | Econo Cement | Composite Cement EN 197-1 CEM V/A (S-V) 32,5 N
2023-02-03 | AZ/9085/2007/0484 | - | Econo Cement | Composite Cement EN 197-1 CEM V/A (S-V) 42,5 N
2023-02-20 | AZ/9085/2007/0485 | - | Dugongo Cement | Portland-Limestone Cement EN 197-1 CEM II/B-L 32.5 N
2023-02-20 | AZ/9085/2007/0486 | - | Dugongo Cement | Portland-Limestone Cement EN 197-1 CEM II/A-L 42.5 N
2023-03-08 | AZ/9085/2007/0487 | - | Infrabuild Cement | Pozzolanic Cement EN 197-1 CEM IV/B (V) 32,5 R
2023-03-17 | AZ/9085/2007/0488 | - | Surecem/Build It/Sureroad | Portland-Composite Cement EN 197-1 CEM II/B-M 32.5 N
2023-03-22 | AZ/9085/2007/0489 | - | Surebuild | Portland-Limestone Cement EN 197-1 CEM II/B-L 42,5 N
2023-04-17 | AZ/9085/2007/0490 | - | ITE Cement | Portland-Limestone Cement EN 197-1 CEM II/B-LL 32.5 N
2023-04-17 | AZ/9085/2007/0491 | - | ITE Cement | Portland-Limestone Cement EN 197-1 CEM II/A-LL 42.5 N
2023-04-28 | AZ/9085/2007/0368 | II | Surecem | Portland-Limestone Cement EN 197-1 CEM II/B-L 32,5 N
2023-05-04 | AZ/9085/2007/0441 | I | Sephaku Cement | Portland-Limestone Cement EN 197-1 CEM II/B-L 42,5 N
2023-05-04 | AZ/9085/2007/0247 | I | Sephaku Cement | Portland-Limestone Cement EN 197-1 CEM II/A-L 42,5 N
2023-06-05 | AZ/9085/2007/0492 | - | ITE Cement | Portland Composite EN 197-1 CEM II/B-M (S-V) 42.5 R
2023-07-13 | AZ/9085/2007/0493 |  | Surebuild | Pozzolanic Cement EN 197-1 CEM IV/B 42,5 N
2023-07-13 | AZ/9085/2007/0494 |  | Surecem/Build It | Pozzolanic Cement EN 197-1 CEM IV/B 32,5 R
2023-07-13 | AZ/9085/2007/0495 |  | Sureroad | Pozzolanic Cement EN 197-1 CEM IV/B 32,5 N
2023-08-11 | AZ/9085/2007/0496 |  | Surecem | Composite Cement EN 197-1 CEM V/A (S-V) 32,5 N
2023-08-11 | AZ/9085/2007/0497 |  | Sureroad | Composite Cement EN 197-1 CEM V/A (S-V) 32,5 R
2023-08-14 | AZ/9085/2007/0498 | - | Surebuild | Portland-Composite Cement EN 197-1 CEM II/B-M 42,5 N
2023-08-14 | AZ/9085/2007/0499 | - | Suretech | Portland-Limestone Cement EN 197-1 CEM II/A-L 52,5 N
2023-08-16 | AZ/9085/2007/0279 | II | Sureroad | Pozzolanic Cement EN 197-1 CEM IV/B (V) 32,5 N
2023-09-07 | AZ/9085/2007/0243 | I | JK White Cement | Portland Cement EN 197-1 CEM I 52,5 N
2023-09-07 | AZ/9085/2007/0257 | I | JK White Cement | Portland-Limestone Cement EN 197-1 CEM II/A-L 42,5 N
2023-09-20 | AZ/9085/2007/0500 | - | Sephaku Cement | Portland Cement EN 197-1 CEM I 52,5 N
2023-10-25 | AZ/9085/2007/0501 | - | Econo Cement | Pozzolanic Cement EN 197-1 CEM IV/B (V) 32,5 N
2023-11-02 | AZ/9085/2007/0502 | - | APC Cement | Composite Cement EN 197-1 CEM V/A (S-V) 32,5 N
2023-11-08 | AZ/9085/2007/0503 | - | Cemroc | Pozolanic Cement EN 197-1 CEM IV B (V) 32.5 N
2023-11-23 | AZ/9085/2007/0504 | - | Surecast | Portland-Limestone Cement EN 197-1 CEM II/A-L 42,5 R
2023-11-28 | AZ/9085/2007/0505 | - | New Africa Cement | Pozzolanic Cement EN 197-1 CEM IV/B (V) 32,5 N
2024
2024-01-17 | AZ/9085/2007/0389 | I | Ecosure | Composite Cement EN 197-1 CEM V/A (S-V) 42,5 N
2024-01-22 | AZ/9085/2007/0501 | I | Econo Cement | Pozzolanic Cement EN 197-1 CEM IV/B (V) 32,5 N
2024-01-22 | AZ/9085/2007/0505 | I | New Africa Cement | Pozzolanic Cement EN 197-1 CEM IV/B (V) 32,5 N
2024-01-30 | AZ/9085/2007/0506 | - | Alpine Cement | Masonry cement EN 413-1 MC 22,5X
2024-02-09 | AZ/9085/2008/0024 | III | Ecosure | Portland-Composite Cement EN 197-1 CEM II (A-L) 42,5 N
2024-02-27 | AZ/9085/2007/0507 | - | Kwikbuild 42,5 N | Composite Cement EN 197-1 CEM V/A (S-V) 42,5 N
2024-02-28 | AZ/9085/2007/0508 | - | Dungongo Cementos | Portland Limestone Cement EN 197-1 – CEM II/B-L 32,5N
2024-02-28 | AZ/9085/2007/0509 | - | Dungongo Cementos | Portland Limestone Cement EN 197-1 – CEM II/A-L 42,5N
2024-03-01 | AZ/9085/2007/0510 | - | Surebuild Cement | Pozzolanic Cement EN 197-1 – CEM IV/B (V) 42,5N
2024-03-07 | AZ/9085/2007/0511 | - | Pharoah Cement MC30 | Mansonry Cement EN 413-1 MC 22,5X
2024-03-18 | AZ/9085/2007/0512 | - | Dungongo Cementos | Portland Limestone Cement EN 197-1 – CEM II/A-L 42,5N
2024-04-16 | AZ/9085/2007/0513 | - | Rockblend Cement | Portland-Fly Ash Cement EN 197-1 - CEM II/A-V 42,5N
2024-04-25 | AZ/9085/2007/0514 | - | Original Black/NPC Premium | Portland-Limestone Cement EN 197-1-CEM II/A-L 42,5R
2024-04-25 | AZ/9085/2007/0515 | - | Original Blue | Portland-Limestone Cement EN 197-1-CEM II/B-L 32,5R
2024-04-29 | AZ/9085/2007/0516 | - | Kwikbuild 22,5X | Masonry cement EN 413-1 – MC 22,5X
2024-05-06 | AZ/9085/2007/0517 | - | Dungongo Cementos | Portland Limestone Cement EN 197-1 – CEM II/B-L 32,5N
2024-06-04 | AZ/9085/2007/0518 | - | Surebuild Cement | Pozzolanic Cement EN 197-1 – CEM IV/B (V) 42,5N
2024-06-20 | AZ/9085/2007/0519 | - | GreenCem Render | Masonry cement EN 413-1 – MC 22,5 X
2024-06-20 | AZ/9085/2007/0520 | - | GreenCem Cement | Portland-Composite Cement EN 197-1- CEM II/B-M (Q-L) 42,5 N
2024-06-25 | AZ/9085/2007/0521 | - | Impala Cement | Pozzolanic Cement EN 197-1 – CEM IV/B (V) 32,5N
2024-06-27 | AZ/9085/2007/0522 | - | Surebuild Cement | Portland-Limestone Cement EN 197-1 – CEM II/B-L 42,5N
2024-07-01 | AZ/9085/2007/0523 | - | JK White Cement | Portland-Limestone Cement EN 197-1 – CEM II B/L 42,5N
2024-08-08 | AZ/9085/2007/0524 | - | Dungongo Cementos | Portland Limestone Cement EN 197-1 – CEM II/B-L 32,5N
2024-08-08 | AZ/9085/2007/0525 | - | Dungongo Cementos | Portland Limestone Cement EN 197-1 – CEM II/A-L 42,5N
2024-09-09 | AZ/9085/2007/0321 | I | Buildcrete | Pozzolanic Cement EN-197-1 CEM IV/B (V) 42,5 N LH, SR
2024-09-16 | AZ/9085/2007/0526 | - | Rockblend Cement | Pozzolanic Cement EN 197-1 – CEM IV/B (V) 32,5N
2024-10-02 | AZ/9085/2007/0372 | I | RoadPro | Portland-Limestone Cement EN 197-1 – CEM II/B-L 32,5N
2024-10-10 | AZ/9085/2007/0527 | - | Cemza | Portland Cement EN 197-1 - CEM I 52,5N
2024-10-10 | AZ/9085/2007/0528 | - | Cemza | Portland-Limestone Cement EN 197-1- CEM II/A-L 32,5R
2024-10-10 | AZ/9085/2007/0529 | - | Cemza | Portland-Limestone Cement EN 197-1 - CEM II/A-LL 42,5R
2024-10-10 | AZ/9085/2007/0530 | - | New Africa Cement | Pozzolanic Cement EN 197-1 CEM IV/B (V) 32,5 N
2024-11-05 | AZ/9085/2007/0531 | - | Durabuild/PrimaCrete/Roadcem/DuraCrete/Greenbuild/AfriCrete/Actiblend | Composite Cement EN-197-1 CEM V/B (S-V) 32.5 N
2024-11-12 | AZ/9085/2007/0532 | - | Sephaku Cement | Portland-fly ash Cement EN 197-1 CEM II/A-V 42,5 N
2024-11-14 | AZ/9085/2007/0533 | - | Kwikbuild 42,5 N | Composite cement EN 197-1 – CEM V/A (S/V) 42,5N
2024-12-17 | AZ/9085/2007/0377 | I | Buildcrete | Portland-Composite Cement EN-197 CEM II/B-M 42,5 N
2024-12-17 | AZ/9085/2008/027 | II | Powercrete Plus | Portland-Fly Ash Cement EN-197 CEM II 52.5N
2024-12-18 | AZ/9085/2007/0131 | II | Roadcem | Portland-limestone Cement EN 197-1 CEM II/B-L 32,5 N
2024-12-18 | AZ/9085/2007/0131 | III | Durabuild | Portland-limestone Cement EN 197-1 CEM II/B-L 32,5 N
2024-12-19 | AZ/9085/2007/0379 | I | Fastcast | Portland Cement EN-197 CEM I 52,5 R
2025
2025-02-07 | AZ/9085/2007/0534 | - | PRC CEMENT | Pozzolanic cement EN-197 CEM IV B(V) 32.5N
2025-02-26 | AZ/9085/2007/0535 | - | ActiCem, RMCEM, CivilCrete Plus, CivilCrete ULTRA, Powercrete ULTRA | Portland Cement EN-197 CEM I 52,5 N
2025-03-05 | AZ/9085/2007/0536 | - | ITE Cement/Pharaoh Cement | Pozzolanic Cement EN-197 CEM IV/B (V) 32,5N
2025-03-17 | AZ/9085/2007/0537 | - | Surebuild Cement | Portland-Limestone Cement EN 197-1 – CEM II/B-L 42,5N
2025-04-22 | AZ/9085/2007/0538 | - | WPC Cement | Pozzolanic cement EN-197 CEM IV B(V) 32.5 R
2025-05-13 | AZ/9085/2007/0539 | - | APC 32.5N | Composite Cement EN 197-1 – CEM V/B (S-V) 32,5N
2025-05-15 | AZ/9085/2007/0540 | - | Buildcrete/Buildcrete Eco/PrimaCrete/PrimaCrete Plus/Actiblend Plus | Composite Cement EN 197-1 – CEM VI (S-V) 42,5N
2025-05-23 | AZ/9085/2007/0541 | - | ITE Cement/Pharaoh Cement | Composite Cement EN-197 CEM V/B (S-V) 32,5N
2025-06-10 | AZ/9085/2007/0542 | - | APC Cement | Masonry Cement EN 413-1-MC 22,5X
2025-06-10 | AZ/9085/2007/0543 | - | New Africa Cement MC 22.5X | Masonry Cement EN 413-1-MC 22,5X
2025-06-27 | AZ/9085/2007/0544 | - | Surecem | Composite Cement EN 197-1 CEM V/A (S-V) 32,5 N
2025-06-27 | AZ/9085/2007/0545 | - | SureRoad | Pozolanic Cement EN 197-1 CEM IV/B(V) 32,5 N
2025-06-27 | AZ/9085/2007/0546 | - | SureRoad | Composite Cement EN 197-1 CEM V/A (S-V) 42,5
2025-07-01 | AZ/9085/2007/0234 | III | Build It Cement | Pozolanic Cement EN 197-1 CEM IV/B (V) 32,5R
2025-07-01 | AZ/9085/2007/0276 | II | Build It Cement | Portland-Composite Cement EN-197 CEM II/B-M (L) 32,5R
2025-07-03 | AZ/9085/2007/0408 | I | Chambervalue 32,5 | Composite cement EN 197-1 – CEM V/A (S/V) 32,5N
2025-07-03 | AZ/9085/2007/0410 | II | Chambervalue 32,5 | Composite cement EN 197-1 – CEM V/B (S/V) 32,5N
2025-08-14 | AZ/9085/2007/0547 | - | Rockblend Cement | Pozzolanic Cement EN 197-1 – CEM IV/B (V) 42,5N
2025-08-14 | AZ/9085/2007/0548 | - | Roadcem/Durabuild/PrimaCrete/DuraCrete/AfriCrete/Greenbuild/ActiBlend | Composite Cement EN 197-1 – CEM V/B (S-V) 42,5N
2025-08-14 | AZ/9085/2007/0424 | I | Build It | Portland-Composite Cement EN-197-1 CEM II/B-M (LS) 32,5N
2025-08-25 | AZ/9085/2007/0549 | - | Icon All Purpose Cement | Composite Cement EN 197-1 – CEM V/B (S-V) 32,5N